## TBB bend test
Wood type |  | red oak
Mb = 13.5in*25.4mm/in*force |  |  | 0.0054798 | Sf=TBB bend test linear aprox strain factor
Ib = (1/12)*W*T^3 = |  | 843.3391 | 0.365 | sample thickness (") |  | 1.8848 | TBB stress factor (=.5*T*13.5"/Ib)
|  | max force |  | Sar | Ssr | MOR | Mp | average MOE
|  | 16.1674 |  | 0.8701% | 0.1299% | 13834.323 | 5786.2904 | 1563891.5383
bend (inch) | set (inch) | Force (Lb.) | total strain (Sf*T*bend") | active strain (Sf*T*(bend-set)") | set strain (Sf*T*set") | stress (.5*T*Mb/Ib) (g/mm^2) | set (% of active strain) | MOE (g/mm^2)
0 |  | 0 | 0% | 0% | 0% | 0
0.5 |  | 2.0044 | 0.1% | 0.1% | 0% | 1715.1545 |  | 1715060.061
1 |  | 3.2269 | 0.2% | 0.2% | 0% | 2761.2103 |  | 1380529.1151
1.5 |  | 4.4493 | 0.3% | 0.3% | 0% | 3807.266 |  | 1269018.7997
2 | 0.019685 | 6.7621 | 0.4% | 0.3961% | 0.003937% | 5786.2904 | 0.994% | 1460871.6213
2.5 | 0.07874 | 10.6608 | 0.5% | 0.4843% | 0.01575% | 9122.3601 | 3.252% | 1883700.7385
3 | 0.15748 | 12.4449 | 0.6% | 0.5685% | 0.0315% | 10649.0361 | 5.54% | 1873065.2747
3.5 | 0.23622 | 13.5903 | 0.7% | 0.6528% | 0.04725% | 11629.1244 | 7.238% | 1781444.4959
4 | 0.27559 | 15.1101 | 0.8% | 0.7449% | 0.05512% | 12929.6262 | 7.4% | 1735699.9122
4.5 | 0.43307 | 15.793 | 0.9% | 0.8134% | 0.08662% | 13513.9096 | 10.65% | 1661347.5538
4.75 | 0.53937 | 15.9251 | 0.9501% | 0.8422% | 0.1079% | 13626.9967 | 12.81% | 1618076.9474
5 | 0.64961 | 16.1674 | 1% | 0.8701% | 0.1299% | 13834.323 | 14.93% | 1589920.6282
5.25 | 0.74803 | 15.9471 | 1.05% | 0.9004% | 0.1496% | 13645.8445 | 16.62% | 1515458.5401
5.5 | 0.90551 | 15.6167 | 1.1% | 0.9189% | 0.1811% | 13363.1267 | 19.71% | 1454176.2298
5.75 | 1.122 | 15.4626 | 1.15% | 0.9256% | 0.2244% | 13231.1918 |  | 1429407.7777
6 | 1.3386 | 14.6035 | 1.2% | 0.9323% | 0.2677% | 12496.1256 |  | 1340304.5385
6.25 | 1.5748 | 14.3612 | 1.25% | 0.9351% | 0.315% | 12288.7992 |  | 1314182.3787
6.5
MOE as a function of % strain

## simple beam bend test
Wood sample information |  |  |  |  | sheet password= | wood |  | Raw data graph - force & set vs deflection | diagram of test setup and variable definition.
wood name |  | anywood |  | input data cells are green
mass (m) (g) |  | 1.5 |  | output data cells are tan
length between supports (L) (mm) |  | 100
thickness (T) (mm) |  | 5
width (W) (mm) |  | 5
density (g/cc) |  | 0.6
Test data input |  |  | Test data output
see test setup diagram in columns R thru Y >>>-------> |  |  | Sa = 6*W*(dt-ds)/L^2
Ss = 6*W*ds/L^2
MOE = F*(L^3/(4*(dt-ds)*W*T^3))
Force (F) (g) | total deflection (dt)(mm) | permenent deflection [=set] (ds)(mm) | Active Strain (Sa) | Set "Strain" (Ss) | set as % of active strain (=Ss/Sa) | elastic modulus (MOE) (g/mm^2) | stress (=Sa*MOE) (g/cm^2)
0 | 0 | 0 | 0 | 0 |  |  | 0
1000 | 0.5 | 0 | 0.15% | 0% | 0% | 800000 | 120000
2000 | 1 | 0 | 0.3% | 0% | 0% | 800000 | 240000
3000 | 1.5 | 0 | 0.45% | 0% | 0% | 800000 | 360000
4000 | 2 | 0 | 0.6% | 0% | 0% | 800000 | 480000
5000 | 2.7 | 0.2 | 0.75% | 0.06% | 8% | 800000 | 600000
6000 | 3.6 | 0.5 | 0.93% | 0.15% | 16.13% | 774193.5484 | 720000
6000 | 5 | 1.8 | 0.96% | 0.54% | 56.25% | 750000 | 720000 | processed data graph - Strain, MOE, and set as % of active deflection vs active strain
values at proportional limit (highest strain without set)
input F, dt, & ds when set just begins |  |  | Sp |  |  | MOE | Mp
4000 | 2 | 0 | 0.6% | 0% | 0% | 800000 | 480000
values at "rupture" (sample breaks, reaches highest force, or active strain stops increasing)
input F, dt, & ds when sample fails |  |  | Sar | Ssr |  |  | MOR
6000 | 3.6 | 0.5 | 0.93% | 0.15% | 16.13% | 774193.5484 | 720000

## cross section examples
description | k | NPf
crowned back to 50%T/flat belly | 0.057 | 18.8%
crowned back to 25%T/flat belly | 0.067 | 7.5%
crowned back to 20%T/flat belly | 0.07 | 5.9%
crowned back to 15%T/flat belly | 0.073 | 4.3%
crowned back to 10%T/flat belly | 0.077 | 2.6%
rectangular | 0.083 | 0
Circular or true elliptical | 0.049 | 0
20% belly / 5% back bevel | 0.073 | -3.6%
25% belly / 10% back bevel | 0.069 | -4.4%
5/8rule full round ELB | 0.059 | -13%
Note that compressing the corss-section in the vertical direction does not change the "k" factor, or the neutral plane location as a percentage of total thickness.

## cross section calculator
Bow cross-section area moment of inertia calculator. (In case of comments or suggestions; please, e-mail d2dewey@comcast.net)
Normalized stress table summed up to give total force. Manually adjust neutral plane location so that total force is zero.
|  |  |  | step size | 1.9048 | w
|  |  |  | 0.95238 | -75.1112 | -19.0476 | -17.1429 | -15.2381 | -13.3333 | -11.4286 | -9.5238 | -7.619 | -5.7143 | -3.8095 | -1.9048 | 0 | 1.9048 | 3.8095 | 5.7143 | 7.619 | 9.5238 | 11.4286 | 13.3333 | 15.2381 | 17.1429 | 19.0476
|  |  |  | h | 49.5238 | [7 empty] | 18.356 | 18.356 | 18.356 | 18.356 | 18.356 | 18.356 | 18.356
[5 empty] | 48.5714 |  |  |  |  | 16.6284 | 16.6284 | 16.6284 | 16.6284 | 16.6284 | 16.6284 | 16.6284 | 16.6284 | 16.6284 | 16.6284 | 16.6284 | 16.6284 | 16.6284
[5 empty] | 47.619 |  |  | 14.9007 | 14.9007 | 14.9007 | 14.9007 | 14.9007 | 14.9007 | 14.9007 | 14.9007 | 14.9007 | 14.9007 | 14.9007 | 14.9007 | 14.9007 | 14.9007 | 14.9007 | 14.9007 | 14.9007
[5 empty] | 46.6667 |  | 13.173 | 13.173 | 13.173 | 13.173 | 13.173 | 13.173 | 13.173 | 13.173 | 13.173 | 13.173 | 13.173 | 13.173 | 13.173 | 13.173 | 13.173 | 13.173 | 13.173 | 13.173 | 13.173
[5 empty] | 45.7143 | 11.4453 | 11.4453 | 11.4453 | 11.4453 | 11.4453 | 11.4453 | 11.4453 | 11.4453 | 11.4453 | 11.4453 | 11.4453 | 11.4453 | 11.4453 | 11.4453 | 11.4453 | 11.4453 | 11.4453 | 11.4453 | 11.4453 | 11.4453 | 11.4453
[5 empty] | 44.7619 | 9.7177 | 9.7177 | 9.7177 | 9.7177 | 9.7177 | 9.7177 | 9.7177 | 9.7177 | 9.7177 | 9.7177 | 9.7177 | 9.7177 | 9.7177 | 9.7177 | 9.7177 | 9.7177 | 9.7177 | 9.7177 | 9.7177 | 9.7177 | 9.7177
[5 empty] | 43.8095 | 7.99 | 7.99 | 7.99 | 7.99 | 7.99 | 7.99 | 7.99 | 7.99 | 7.99 | 7.99 | 7.99 | 7.99 | 7.99 | 7.99 | 7.99 | 7.99 | 7.99 | 7.99 | 7.99 | 7.99 | 7.99
[5 empty] | 42.8571 | 6.2623 | 6.2623 | 6.2623 | 6.2623 | 6.2623 | 6.2623 | 6.2623 | 6.2623 | 6.2623 | 6.2623 | 6.2623 | 6.2623 | 6.2623 | 6.2623 | 6.2623 | 6.2623 | 6.2623 | 6.2623 | 6.2623 | 6.2623 | 6.2623
[5 empty] | 41.9048 | 4.5346 | 4.5346 | 4.5346 | 4.5346 | 4.5346 | 4.5346 | 4.5346 | 4.5346 | 4.5346 | 4.5346 | 4.5346 | 4.5346 | 4.5346 | 4.5346 | 4.5346 | 4.5346 | 4.5346 | 4.5346 | 4.5346 | 4.5346 | 4.5346
[5 empty] | 40.9524 | 2.8069 | 2.8069 | 2.8069 | 2.8069 | 2.8069 | 2.8069 | 2.8069 | 2.8069 | 2.8069 | 2.8069 | 2.8069 | 2.8069 | 2.8069 | 2.8069 | 2.8069 | 2.8069 | 2.8069 | 2.8069 | 2.8069 | 2.8069 | 2.8069
[5 empty] | 40 | 1.0793 | 1.0793 | 1.0793 | 1.0793 | 1.0793 | 1.0793 | 1.0793 | 1.0793 | 1.0793 | 1.0793 | 1.0793 | 1.0793 | 1.0793 | 1.0793 | 1.0793 | 1.0793 | 1.0793 | 1.0793 | 1.0793 | 1.0793 | 1.0793
[5 empty] | 39.0476 | -0.6484 | -0.6484 | -0.6484 | -0.6484 | -0.6484 | -0.6484 | -0.6484 | -0.6484 | -0.6484 | -0.6484 | -0.6484 | -0.6484 | -0.6484 | -0.6484 | -0.6484 | -0.6484 | -0.6484 | -0.6484 | -0.6484 | -0.6484 | -0.6484
[5 empty] | 38.0952 | -2.3761 | -2.3761 | -2.3761 | -2.3761 | -2.3761 | -2.3761 | -2.3761 | -2.3761 | -2.3761 | -2.3761 | -2.3761 | -2.3761 | -2.3761 | -2.3761 | -2.3761 | -2.3761 | -2.3761 | -2.3761 | -2.3761 | -2.3761 | -2.3761
[5 empty] | 37.1429 | -4.1038 | -4.1038 | -4.1038 | -4.1038 | -4.1038 | -4.1038 | -4.1038 | -4.1038 | -4.1038 | -4.1038 | -4.1038 | -4.1038 | -4.1038 | -4.1038 | -4.1038 | -4.1038 | -4.1038 | -4.1038 | -4.1038 | -4.1038 | -4.1038
[5 empty] | 36.1905 | -5.8314 | -5.8314 | -5.8314 | -5.8314 | -5.8314 | -5.8314 | -5.8314 | -5.8314 | -5.8314 | -5.8314 | -5.8314 | -5.8314 | -5.8314 | -5.8314 | -5.8314 | -5.8314 | -5.8314 | -5.8314 | -5.8314 | -5.8314 | -5.8314
Bow cross-section geometry |  | computed variables |  |  | 35.2381 | -7.5591 | -7.5591 | -7.5591 | -7.5591 | -7.5591 | -7.5591 | -7.5591 | -7.5591 | -7.5591 | -7.5591 | -7.5591 | -7.5591 | -7.5591 | -7.5591 | -7.5591 | -7.5591 | -7.5591 | -7.5591 | -7.5591 | -7.5591 | -7.5591
original tree radius | 50 | T | 20 |  | 34.2857 | -9.2868 | -9.2868 | -9.2868 | -9.2868 | -9.2868 | -9.2868 | -9.2868 | -9.2868 | -9.2868 | -9.2868 | -9.2868 | -9.2868 | -9.2868 | -9.2868 | -9.2868 | -9.2868 | -9.2868 | -9.2868 | -9.2868 | -9.2868 | -9.2868
split wedge 1/2angle | 1.5708 | W | 40 |  | 33.3333 | -11.0145 | -11.0145 | -11.0145 | -11.0145 | -11.0145 | -11.0145 | -11.0145 | -11.0145 | -11.0145 | -11.0145 | -11.0145 | -11.0145 | -11.0145 | -11.0145 | -11.0145 | -11.0145 | -11.0145 | -11.0145 | -11.0145 | -11.0145 | -11.0145
h(max) | 50 | h(n) | 39.4051 |  | 32.381 | -12.7421 | -12.7421 | -12.7421 | -12.7421 | -12.7421 | -12.7421 | -12.7421 | -12.7421 | -12.7421 | -12.7421 | -12.7421 | -12.7421 | -12.7421 | -12.7421 | -12.7421 | -12.7421 | -12.7421 | -12.7421 | -12.7421 | -12.7421 | -12.7421
h(min) | 30 | y-max | 10.5949 |  | 31.4286 | -14.4698 | -14.4698 | -14.4698 | -14.4698 | -14.4698 | -14.4698 | -14.4698 | -14.4698 | -14.4698 | -14.4698 | -14.4698 | -14.4698 | -14.4698 | -14.4698 | -14.4698 | -14.4698 | -14.4698 | -14.4698 | -14.4698 | -14.4698 | -14.4698
w(max) | 20 | y-min | -9.4051 |  | 30.4762 | -16.1975 | -16.1975 | -16.1975 | -16.1975 | -16.1975 | -16.1975 | -16.1975 | -16.1975 | -16.1975 | -16.1975 | -16.1975 | -16.1975 | -16.1975 | -16.1975 | -16.1975 | -16.1975 | -16.1975 | -16.1975 | -16.1975 | -16.1975 | -16.1975
w(min) | -20 | %strain factor (y-max/T) | 105.9%
hb | 0 | %strain factor (y-min/T) | -94.05% | Normalized torque table summed up to give the total bending moment about the neutral plane of the cross-section. This times the bow belly modulus must match the applied bending moment from the string tension and distance to the cross-section
modulus ratio (M(rat)) | 1 | height location (h) | -2 | step size | 1.9048 | w
|  | width location (w) | 2 | 0.95238 | 3109.9831 | -19.0476 | -17.1429 | -15.2381 | -13.3333 | -11.4286 | -9.5238 | -7.619 | -5.7143 | -3.8095 | -1.9048 | 0 | 1.9048 | 3.8095 | 5.7143 | 7.619 | 9.5238 | 11.4286 | 13.3333 | 15.2381 | 17.1429 | 19.0476
|  | distance ( r ) | 2.8284 | h | 49.5238 | [7 empty] | 185.7402 | 185.7402 | 185.7402 | 185.7402 | 185.7402 | 185.7402 | 185.7402
|  | angle (a) | -0.7854 |  | 48.5714 |  |  |  |  | 152.4218 | 152.4218 | 152.4218 | 152.4218 | 152.4218 | 152.4218 | 152.4218 | 152.4218 | 152.4218 | 152.4218 | 152.4218 | 152.4218 | 152.4218
|  | normalized stress (s)= (M(rat)or1)*(h-h(n))*dh*dw | -75.1112 |  | 47.619 |  |  | 122.3941 | 122.3941 | 122.3941 | 122.3941 | 122.3941 | 122.3941 | 122.3941 | 122.3941 | 122.3941 | 122.3941 | 122.3941 | 122.3941 | 122.3941 | 122.3941 | 122.3941 | 122.3941 | 122.3941
|  | normalized torque about neutral plane (trq) = s*(h-h(n)) | 3109.9831 |  | 46.6667 |  | 95.6573 | 95.6573 | 95.6573 | 95.6573 | 95.6573 | 95.6573 | 95.6573 | 95.6573 | 95.6573 | 95.6573 | 95.6573 | 95.6573 | 95.6573 | 95.6573 | 95.6573 | 95.6573 | 95.6573 | 95.6573 | 95.6573
|  |  | summed up force and torque values |  | 45.7143 | 72.2113 | 72.2113 | 72.2113 | 72.2113 | 72.2113 | 72.2113 | 72.2113 | 72.2113 | 72.2113 | 72.2113 | 72.2113 | 72.2113 | 72.2113 | 72.2113 | 72.2113 | 72.2113 | 72.2113 | 72.2113 | 72.2113 | 72.2113 | 72.2113
area (mm^2) | 749.2063 | W*T^3 | 320000 |  | 44.7619 | 52.056 | 52.056 | 52.056 | 52.056 | 52.056 | 52.056 | 52.056 | 52.056 | 52.056 | 52.056 | 52.056 | 52.056 | 52.056 | 52.056 | 52.056 | 52.056 | 52.056 | 52.056 | 52.056 | 52.056 | 52.056
NPf | -5.949% | total force (F(tot)) | -2.6511e-12 |  | 43.8095 | 35.1916 | 35.1916 | 35.1916 | 35.1916 | 35.1916 | 35.1916 | 35.1916 | 35.1916 | 35.1916 | 35.1916 | 35.1916 | 35.1916 | 35.1916 | 35.1916 | 35.1916 | 35.1916 | 35.1916 | 35.1916 | 35.1916 | 35.1916 | 35.1916
|  | normalized bending moment of inertia (I(hh)) | 22388.7423 |  | 42.8571 | 21.618 | 21.618 | 21.618 | 21.618 | 21.618 | 21.618 | 21.618 | 21.618 | 21.618 | 21.618 | 21.618 | 21.618 | 21.618 | 21.618 | 21.618 | 21.618 | 21.618 | 21.618 | 21.618 | 21.618 | 21.618
values for bow design sheet |  | I(hh)/(W*T^3) = k | 0.069965 |  | 41.9048 | 11.3353 | 11.3353 | 11.3353 | 11.3353 | 11.3353 | 11.3353 | 11.3353 | 11.3353 | 11.3353 | 11.3353 | 11.3353 | 11.3353 | 11.3353 | 11.3353 | 11.3353 | 11.3353 | 11.3353 | 11.3353 | 11.3353 | 11.3353 | 11.3353
[5 empty] | 40.9524 | 4.3433 | 4.3433 | 4.3433 | 4.3433 | 4.3433 | 4.3433 | 4.3433 | 4.3433 | 4.3433 | 4.3433 | 4.3433 | 4.3433 | 4.3433 | 4.3433 | 4.3433 | 4.3433 | 4.3433 | 4.3433 | 4.3433 | 4.3433 | 4.3433
[5 empty] | 40 | 0.64211 | 0.64211 | 0.64211 | 0.64211 | 0.64211 | 0.64211 | 0.64211 | 0.64211 | 0.64211 | 0.64211 | 0.64211 | 0.64211 | 0.64211 | 0.64211 | 0.64211 | 0.64211 | 0.64211 | 0.64211 | 0.64211 | 0.64211 | 0.64211
[5 empty] | 39.0476 | 0.23176 | 0.23176 | 0.23176 | 0.23176 | 0.23176 | 0.23176 | 0.23176 | 0.23176 | 0.23176 | 0.23176 | 0.23176 | 0.23176 | 0.23176 | 0.23176 | 0.23176 | 0.23176 | 0.23176 | 0.23176 | 0.23176 | 0.23176 | 0.23176
[5 empty] | 38.0952 | 3.1122 | 3.1122 | 3.1122 | 3.1122 | 3.1122 | 3.1122 | 3.1122 | 3.1122 | 3.1122 | 3.1122 | 3.1122 | 3.1122 | 3.1122 | 3.1122 | 3.1122 | 3.1122 | 3.1122 | 3.1122 | 3.1122 | 3.1122 | 3.1122
[5 empty] | 37.1429 | 9.2835 | 9.2835 | 9.2835 | 9.2835 | 9.2835 | 9.2835 | 9.2835 | 9.2835 | 9.2835 | 9.2835 | 9.2835 | 9.2835 | 9.2835 | 9.2835 | 9.2835 | 9.2835 | 9.2835 | 9.2835 | 9.2835 | 9.2835 | 9.2835
[5 empty] | 36.1905 | 18.7456 | 18.7456 | 18.7456 | 18.7456 | 18.7456 | 18.7456 | 18.7456 | 18.7456 | 18.7456 | 18.7456 | 18.7456 | 18.7456 | 18.7456 | 18.7456 | 18.7456 | 18.7456 | 18.7456 | 18.7456 | 18.7456 | 18.7456 | 18.7456
[5 empty] | 35.2381 | 31.4984 | 31.4984 | 31.4984 | 31.4984 | 31.4984 | 31.4984 | 31.4984 | 31.4984 | 31.4984 | 31.4984 | 31.4984 | 31.4984 | 31.4984 | 31.4984 | 31.4984 | 31.4984 | 31.4984 | 31.4984 | 31.4984 | 31.4984 | 31.4984
[5 empty] | 34.2857 | 47.5421 | 47.5421 | 47.5421 | 47.5421 | 47.5421 | 47.5421 | 47.5421 | 47.5421 | 47.5421 | 47.5421 | 47.5421 | 47.5421 | 47.5421 | 47.5421 | 47.5421 | 47.5421 | 47.5421 | 47.5421 | 47.5421 | 47.5421 | 47.5421
[5 empty] | 33.3333 | 66.8766 | 66.8766 | 66.8766 | 66.8766 | 66.8766 | 66.8766 | 66.8766 | 66.8766 | 66.8766 | 66.8766 | 66.8766 | 66.8766 | 66.8766 | 66.8766 | 66.8766 | 66.8766 | 66.8766 | 66.8766 | 66.8766 | 66.8766 | 66.8766
[5 empty] | 32.381 | 89.5019 | 89.5019 | 89.5019 | 89.5019 | 89.5019 | 89.5019 | 89.5019 | 89.5019 | 89.5019 | 89.5019 | 89.5019 | 89.5019 | 89.5019 | 89.5019 | 89.5019 | 89.5019 | 89.5019 | 89.5019 | 89.5019 | 89.5019 | 89.5019
[5 empty] | 31.4286 | 115.4181 | 115.4181 | 115.4181 | 115.4181 | 115.4181 | 115.4181 | 115.4181 | 115.4181 | 115.4181 | 115.4181 | 115.4181 | 115.4181 | 115.4181 | 115.4181 | 115.4181 | 115.4181 | 115.4181 | 115.4181 | 115.4181 | 115.4181 | 115.4181
[5 empty] | 30.4762 | 144.625 | 144.625 | 144.625 | 144.625 | 144.625 | 144.625 | 144.625 | 144.625 | 144.625 | 144.625 | 144.625 | 144.625 | 144.625 | 144.625 | 144.625 | 144.625 | 144.625 | 144.625 | 144.625 | 144.625 | 144.625

## bow shape chart
Stored energy (J)

## bow design
wood properties |  |  |  | 1/2 bow design | [7 empty] | (David Dewey, d2dewey@comcast.net) |  | sheet password = bow
RED OAK | stress |  | % strain |  | center | handle | fade | inner arm | I | mid arm | I | outer arm | I | tip | nock
(elastic modulus) MOE | 1560000 | Sp | 0.3974% | n | 0 | 0.5 | 1 | 1.5 | 2 | 2.5 | 3 | 3.5 | 4 | 4.5 | 5
(proportional limit) Mp | 6200 | set strain @ rupture (Ssr) | 0.13% | L (mm) | 0 | 83.82 | 167.64 | 251.46 | 335.28 | 419.1 | 502.92 | 586.74 | 670.56 | 754.38 | 838.2
(rupture modulus) MOR | 13800 | aprox. active strain @ rupture (Sar*) | 0.8846% | W=Mb/(MeC(d)kT^3) (mm) | 24.8084 | 27.3934 | 47.182 | 47.28 | 47.1596 | 45.7782 | 42.7173 | 37.4282 | 29.198 | 20.3072 | 10
density (g/cc) | 0.72 | measured active strain @ rupture (Sar) | 0.9% | T = Tc * Tr (mm) | 38 | 34.2 | 16.682 | 12.866 | 12.186 | 11.5059 | 10.8259 | 10.1458 | 9.4657 | 8.7857 | 8.1056
use Sar* (0) , or Sar (1) | 1 | set slope = ( Ssr/(Sar-Sp) ) | 0.25867 | approx. draw energy (J) |  | 1.2777 |  | 10.1627 |  | 8.7996 |  | 6.3441 |  | 2.124
|  |  |  | approx. mass (g) |  | 104.8371 |  | 70.1463 |  | 55.573 |  | 39.4989 |  | 18.6139
|  |  |  | Relative thickness (Tr) | 1 | 0.9 | 0.439 | 0.33858 | 0.32068 | 0.30279 | 0.28489 | 0.26699 | 0.2491 | 0.2312 | 0.21331
string properties |  |  |  | k | 0.065 | 0.065 | 0.065 | 0.065 | 0.065 | 0.065 | 0.065 | 0.065 | 0.065 | 0.065 | 0.065
% stretch per kg. | 0 | string weight (g) | 8.7738 | NPf | 3% | 3% | 3% | 3% | 3% | 3% | 3% | 3% | 3% | 3% | 3%
weight per mm (g/mm) | 0.0054 | string weight (grains) | 135.2782 | %strain (average) | 0.21% | 0.22% | 0.5% | 0.77% | 0.77% | 0.77% | 0.77% | 0.77% | 0.77% | 0.65% | 0%
|  |  |  | C(0) | 0 | 0 | 0 | 0 | 0 | 0 | 0 | 0 | 0 | 0 | 0
bow specifications |  |  |  | C(s) | 1e-20 | 1e-20 | 3.6459e-05 | 0.0001591 | 0.00016798 | 0.0001779 | 0.00018908 | 0.00020175 | 0.00021625 | 0.00016021 | 1e-20
weight (Lb) | 50 | weight (g) | 22700 | %strain (set) | 1.9e-17% | 1.71e-17% | 0.03041% | 0.1023% | 0.1023% | 0.1023% | 0.1023% | 0.1023% | 0.1023% | 0.07038% | 0%
length(in.) | 66 | length(mm) | 1676.4 | %strain (tension) | 0.2037% | 0.2134% | 0.485% | 0.7469% | 0.7469% | 0.7469% | 0.7469% | 0.7469% | 0.7469% | 0.6305% | 0%
brace % | 39.35% | est. brace(in.) | 7.0008 | %strain (compression) | 0.2163% | 0.2266% | 0.515% | 0.7931% | 0.7931% | 0.7931% | 0.7931% | 0.7931% | 0.7931% | 0.6695% | 0%
draw target (in.) | 28 | draw(Dt)(in.) | 28.004 | C(d) | 0.00011053 | 0.00012865 | 0.00063591 | 0.001356 | 0.0014317 | 0.0015163 | 0.0016116 | 0.0017196 | 0.0018432 | 0.0016399 | 0
thickness @ handle center (Tc) | 38 | est / linear ratio (%) | 96.78% | Da(d) |  | 0.021568 |  | 0.22733 |  | 0.2542 |  | 0.28828 |  | 0.27491
linear energy (Ft-Lb) | 43.7565 | est draw energy (Ft-Lb) | 42.348 | a(d) | 0 | 0.010784 | 0.021568 | 0.13523 | 0.2489 | 0.376 | 0.5031 | 0.64723 | 0.79137 | 0.92883 | 1.0663
Bow mass (g) | 577.3383 | Bow mass (Oz) | 20.3467 | X(d) | 0 | 83.8184 | 167.627 | 251.1446 | 333.379 | 413.0872 | 488.8886 | 559.1613 | 622.1615 | 676.7994 | 722.2239
|  |  |  | Y(d) | 0 | 0.45195 | 1.8077 | 8.3689 | 24.3603 | 50.1081 | 85.7519 | 131.3083 | 186.4863 | 249.9642 | 320.33
working variables |  |  |  | Mb=Fx(Ye-Y(d))+Fy(Xe-X(d)) | 15256460.3618 | 14295162.09 | 13314056.1863 | 12221540.6586 | 10935772.5162 | 9463671.8341 | 7817831.3365 | 6016294.7341 | 4085266.8147 | 2066243.5675 | 0
string length (Ls) | 1624.7702 |  |  | stored energy (d) (gf*mm) |  | 154157.0216 |  | 1226166.4728 |  | 1061712.3251 |  | 765440.692 |  | 256270.0004
drawn string end points | lower bow nock | arrow nock | upper nock | C(b) | 4.3492e-05 | 5.0626e-05 | 0.00027234 | 0.0006301 | 0.00066526 | 0.00070458 | 0.00074884 | 0.00079904 | 0.00085644 | 0.00074246 | 6.065e-21
x | -722.2239 | 0 | 722.2239 | Da(b) |  | 0.0084869 |  | 0.10563 |  | 0.11812 |  | 0.13395 |  | 0.12447
y | 320.33 | 692.3006 | 320.33 | a(b) | 0 | 0.0042434 | 0.0084869 | 0.061302 | 0.11412 | 0.17317 | 0.23223 | 0.29921 | 0.36618 | 0.42842 | 0.49065
.5Ls | 812.3851 |  |  | X(b) | 0 | 83.8197 | 167.638 | 251.3972 | 334.8853 | 417.83 | 499.9219 | 580.785 | 659.994 | 737.2727 | 812.3851
Xe | 722.2239 |  |  | Y(b) | 0 | 0.17784 | 0.71137 | 3.6353 | 10.9768 | 22.974 | 39.8461 | 61.8534 | 89.2232 | 121.6504 | 158.821
Ye | 320.33 |  |  | stored energy (b) (gf*mm) |  | 23870.0201 |  | 189862.3755 |  | 164397.9253 |  | 118522.559 |  | 39681.4235
Ds= ((.5Ls)^2-Xe^2)^.5 | 371.9707 |  |  | Da(s) |  | 1.6764e-18 |  | 0.026671 |  | 0.029824 |  | 0.033822 |  | 0.026857
Fy = .5*weight | 11350 |  |  | a(s) | 0 | 8.382e-19 | 1.6764e-18 | 0.013336 | 0.026671 | 0.041583 | 0.056495 | 0.073406 | 0.090317 | 0.10375 | 0.11717
Fs = Fy*(.5Ls)/Ds | 24788.4365 |  |  | X(s) | 0 | 83.82 | 167.64 | 251.4575 | 335.2601 | 419.0305 | 502.749 | 586.3913 | 669.9296 | 753.3547 | 836.6632
Fx=Fs*Xe/(.5Ls) | 22037.3339 |  |  | Y(s) | 0 | 3.5129e-17 | 1.4052e-16 | 0.55889 | 2.2354 | 5.0954 | 9.2042 | 14.6444 | 21.4983 | 29.6187 | 38.8585
values to use in the graphical output
|  |  |  | +L | 0 | 83.82 | 167.64 | 251.46 | 335.28 | 419.1 | 502.92 | 586.74 | 670.56 | 754.38 | 838.2
|  |  |  | -L | 0 | -83.82 | -167.64 | -251.46 | -335.28 | -419.1 | -502.92 | -586.74 | -670.56 | -754.38 | -838.2
|  |  |  | %strain (average) | 0.0021 | 0.0022 | 0.005 | 0.0077 | 0.0077 | 0.0077 | 0.0077 | 0.0077 | 0.0077 | 0.0065 | 0
|  |  |  | T = Tc * Tr (mm) | 38 | 34.2 | 16.682 | 12.866 | 12.186 | 11.5059 | 10.8259 | 10.1458 | 9.4657 | 8.7857 | 8.1056
|  |  |  | (+).5W | 12.4042 | 13.6967 | 23.591 | 23.64 | 23.5798 | 22.8891 | 21.3586 | 18.7141 | 14.599 | 10.1536 | 5
|  |  |  | (-).5W | -12.4042 | -13.6967 | -23.591 | -23.64 | -23.5798 | -22.8891 | -21.3586 | -18.7141 | -14.599 | -10.1536 | -5
|  |  |  | (+)X(s) | 0 | 83.82 | 167.64 | 251.4575 | 335.2601 | 419.0305 | 502.749 | 586.3913 | 669.9296 | 753.3547 | 836.6632
|  |  |  | (-)X(s) | 0 | -83.82 | -167.64 | -251.4575 | -335.2601 | -419.0305 | -502.749 | -586.3913 | -669.9296 | -753.3547 | -836.6632
|  |  |  | Y(s) | 0 | 3.5129e-17 | 1.4052e-16 | 0.55889 | 2.2354 | 5.0954 | 9.2042 | 14.6444 | 21.4983 | 29.6187 | 38.8585
|  |  |  | (+)X(b) | 0 | 83.8197 | 167.638 | 251.3972 | 334.8853 | 417.83 | 499.9219 | 580.785 | 659.994 | 737.2727 | 812.3851
|  |  |  | (-)X(b) | 0 | -83.8197 | -167.638 | -251.3972 | -334.8853 | -417.83 | -499.9219 | -580.785 | -659.994 | -737.2727 | -812.3851
|  |  |  | Y(b) | 0 | 0.17784 | 0.71137 | 3.6353 | 10.9768 | 22.974 | 39.8461 | 61.8534 | 89.2232 | 121.6504 | 158.821
|  |  |  | (+)X(d) | 0 | 83.8184 | 167.627 | 251.1446 | 333.379 | 413.0872 | 488.8886 | 559.1613 | 622.1615 | 676.7994 | 722.2239
|  |  |  | (-)X(d) | 0 | -83.8184 | -167.627 | -251.1446 | -333.379 | -413.0872 | -488.8886 | -559.1613 | -622.1615 | -676.7994 | -722.2239
|  |  |  | Y(d) | 0 | 0.45195 | 1.8077 | 8.3689 | 24.3603 | 50.1081 | 85.7519 | 131.3083 | 186.4863 | 249.9642 | 320.33
Utility work cell area (i.e. cells not locked)
total energy 1/2 | 28.7081
handle | 4.451%
inner | 35.4%
mid | 30.65%
outer | 22.1%
tip | 7.399%