## simple beam bend test
Wood sample information |  |  |  |  | sheet password= | wood |  | Raw data graph - force & set vs deflection | diagram of test setup and variable definition.
wood name |  | anywood |  | input data cells are green
mass (m) (g) |  | 1.5 |  | output data cells are tan
length between supports (L) (mm) |  | 100
thickness (T) (mm) |  | 5
width (W) (mm) |  | 5
density (g/cc) |  | 0.6
Test data input |  |  | Test data output
see test setup diagram in columns R thru Y >>>-------> |  |  | Sa = 6*W*(dt-ds)/L^2
Ss = 6*W*ds/L^2
MOE = F*(L^3/(4*(dt-ds)*W*T^3))
Force (F) (g) | total deflection (dt)(mm) | permenent deflection [=set] (ds)(mm) | Active Strain (Sa) | Set "Strain" (Ss) | set as % of active strain (=Ss/Sa) | elastic modulus (MOE) (g/mm^2) | stress (=Sa*MOE) (g/cm^2)
0 | 0 | 0 | 0 | 0 |  |  | 0
1000 | 0.5 | 0 | 0.15% | 0% | 0% | 800000 | 120000
2000 | 1 | 0 | 0.3% | 0% | 0% | 800000 | 240000
3000 | 1.5 | 0 | 0.45% | 0% | 0% | 800000 | 360000
4000 | 2 | 0 | 0.6% | 0% | 0% | 800000 | 480000
5000 | 2.7 | 0.2 | 0.75% | 0.06% | 8% | 800000 | 600000
6000 | 3.6 | 0.5 | 0.93% | 0.15% | 16.13% | 774193.5484 | 720000
6000 | 5 | 1.8 | 0.96% | 0.54% | 56.25% | 750000 | 720000 | processed data graph - Strain, MOE, and set as % of active deflection vs active strain
values at proportional limit (highest strain without set)
input F, dt, & ds when set just begins |  |  | Sp |  |  | MOE | Mp
4000 | 2 | 0 | 0.6% | 0% | 0% | 800000 | 480000
values at "rupture" (sample breaks, reaches highest force, or active strain stops increasing)
input F, dt, & ds when sample fails |  |  | Sar | Ssr |  |  | MOR
6000 | 3.6 | 0.5 | 0.93% | 0.15% | 16.13% | 774193.5484 | 720000

## TBB bend test
Wood type |  | red oak
Mb = 13.5in*25.4mm/in*force |  |  | 0.0054798 | Sf=TBB bend test linear aprox strain factor
Ib = (k)*W*T^3 = |  | 839.9657 | 0.083 | cross-section K factor |  | 1.8924 | TBB stress factor (=.5*T*13.5"/Ib)
W(inch) | 0.5 | max force |  | Sar | Ssr | MOR | Mp | average MOE
T(inch) | 0.365 | 16.1674 |  | 0.8701% | 0.1299% | 13889.8826 | 5809.5285 | 1570172.2272
bend (inch) | set (inch) | Force (Lb.) | total strain (Sf*T*bend") | active strain (Sf*T*(bend-set)") | set strain (Sf*T*set") | stress (.5*T*Mb/Ib) (g/mm^2) | set (% of active strain) | MOE (g/mm^2)
0 |  | 0 | 0% | 0% | 0% | 0
0.5 |  | 2.0044 | 0.1% | 0.1% | 0% | 1722.0427 |  | 1721947.8524
1 |  | 3.2269 | 0.2% | 0.2% | 0% | 2772.2994 |  | 1386073.4087
1.5 |  | 4.4493 | 0.3% | 0.3% | 0% | 3822.5562 |  | 1274115.2608
2 | 0.019685 | 6.7621 | 0.4% | 0.3961% | 0.003937% | 5809.5285 | 0.994% | 1466738.5756
2.5 | 0.07874 | 10.6608 | 0.5% | 0.4843% | 0.01575% | 9158.9961 | 3.252% | 1891265.8017
3 | 0.15748 | 12.4449 | 0.6% | 0.5685% | 0.0315% | 10691.8033 | 5.54% | 1880587.6252
3.5 | 0.23622 | 13.5903 | 0.7% | 0.6528% | 0.04725% | 11675.8277 | 7.238% | 1788598.8914
4 | 0.27559 | 15.1101 | 0.8% | 0.7449% | 0.05512% | 12981.5524 | 7.4% | 1742670.5945
4.5 | 0.43307 | 15.793 | 0.9% | 0.8134% | 0.08662% | 13568.1823 | 10.65% | 1668019.6323
4.75 | 0.53937 | 15.9251 | 0.9501% | 0.8422% | 0.1079% | 13681.7236 | 12.81% | 1624575.2484
5 | 0.64961 | 16.1674 | 1% | 0.8701% | 0.1299% | 13889.8826 | 14.93% | 1596305.8516
5.25 | 0.74803 | 15.9471 | 1.05% | 0.9004% | 0.1496% | 13700.6471 | 16.62% | 1521544.7189
5.5 | 0.90551 | 15.6167 | 1.1% | 0.9189% | 0.1811% | 13416.7939 | 19.71% | 1460016.295
5.75 | 1.122 | 15.4626 | 1.15% | 0.9256% | 0.2244% | 13284.3291 |  | 1435148.3712
6 | 1.3386 | 14.6035 | 1.2% | 0.9323% | 0.2677% | 12546.3108 |  | 1345687.2877
6.25 | 1.5748 | 14.3612 | 1.25% | 0.9351% | 0.315% | 12338.1518 |  | 1319460.2195
6.5
MOE as a function of % strain

## cross section calculator
Bow cross-section area moment of inertia calculator. (In case of comments or suggestions; please, e-mail d2dewey@comcast.net)
Normalized stress table summed up to give total force. Manually adjust neutral plane location so that total force is zero.
|  |  |  | step size | 1.2381 | w
|  |  |  | 1.1429 | -1.668 | -12.381 | -11.1429 | -9.9048 | -8.6667 | -7.4286 | -6.1905 | -4.9524 | -3.7143 | -2.4762 | -1.2381 | 0 | 1.2381 | 2.4762 | 3.7143 | 4.9524 | 6.1905 | 7.4286 | 8.6667 | 9.9048 | 11.1429 | 12.381
|  |  |  | h | 10.1286 |  |  | 15.4935 | 15.4935 | 15.4935 | 15.4935 | 15.4935 | 15.4935 | 15.4935 | 15.4935 | 15.4935 | 15.4935 | 15.4935 | 15.4935 | 15.4935 | 15.4935 | 15.4935 | 15.4935 | 15.4935
[5 empty] | 8.9857 |  |  | 13.8764 | 13.8764 | 13.8764 | 13.8764 | 13.8764 | 13.8764 | 13.8764 | 13.8764 | 13.8764 | 13.8764 | 13.8764 | 13.8764 | 13.8764 | 13.8764 | 13.8764 | 13.8764 | 13.8764
[5 empty] | 7.8429 |  | 12.2593 | 12.2593 | 12.2593 | 12.2593 | 12.2593 | 12.2593 | 12.2593 | 12.2593 | 12.2593 | 12.2593 | 12.2593 | 12.2593 | 12.2593 | 12.2593 | 12.2593 | 12.2593 | 12.2593 | 12.2593 | 12.2593
[5 empty] | 6.7 | 10.6422 | 10.6422 | 10.6422 | 10.6422 | 10.6422 | 10.6422 | 10.6422 | 10.6422 | 10.6422 | 10.6422 | 10.6422 | 10.6422 | 10.6422 | 10.6422 | 10.6422 | 10.6422 | 10.6422 | 10.6422 | 10.6422 | 10.6422 | 10.6422
[5 empty] | 5.5571 | 9.0251 | 9.0251 | 9.0251 | 9.0251 | 9.0251 | 9.0251 | 9.0251 | 9.0251 | 9.0251 | 9.0251 | 9.0251 | 9.0251 | 9.0251 | 9.0251 | 9.0251 | 9.0251 | 9.0251 | 9.0251 | 9.0251 | 9.0251 | 9.0251
[5 empty] | 4.4143 | 7.408 | 7.408 | 7.408 | 7.408 | 7.408 | 7.408 | 7.408 | 7.408 | 7.408 | 7.408 | 7.408 | 7.408 | 7.408 | 7.408 | 7.408 | 7.408 | 7.408 | 7.408 | 7.408 | 7.408 | 7.408
[5 empty] | 3.2714 | 5.7909 | 5.7909 | 5.7909 | 5.7909 | 5.7909 | 5.7909 | 5.7909 | 5.7909 | 5.7909 | 5.7909 | 5.7909 | 5.7909 | 5.7909 | 5.7909 | 5.7909 | 5.7909 | 5.7909 | 5.7909 | 5.7909 | 5.7909 | 5.7909
[5 empty] | 2.1286 | 4.1738 | 4.1738 | 4.1738 | 4.1738 | 4.1738 | 4.1738 | 4.1738 | 4.1738 | 4.1738 | 4.1738 | 4.1738 | 4.1738 | 4.1738 | 4.1738 | 4.1738 | 4.1738 | 4.1738 | 4.1738 | 4.1738 | 4.1738 | 4.1738
[5 empty] | 0.98571 | 2.5567 | 2.5567 | 2.5567 | 2.5567 | 2.5567 | 2.5567 | 2.5567 | 2.5567 | 2.5567 | 2.5567 | 2.5567 | 2.5567 | 2.5567 | 2.5567 | 2.5567 | 2.5567 | 2.5567 | 2.5567 | 2.5567 | 2.5567 | 2.5567
[5 empty] | -0.15714 | 0.93961 | 0.93961 | 0.93961 | 0.93961 | 0.93961 | 0.93961 | 0.93961 | 0.93961 | 0.93961 | 0.93961 | 0.93961 | 0.93961 | 0.93961 | 0.93961 | 0.93961 | 0.93961 | 0.93961 | 0.93961 | 0.93961 | 0.93961 | 0.93961
[5 empty] | -1.3 | -0.67749 | -0.67749 | -0.67749 | -0.67749 | -0.67749 | -0.67749 | -0.67749 | -0.67749 | -0.67749 | -0.67749 | -0.67749 | -0.67749 | -0.67749 | -0.67749 | -0.67749 | -0.67749 | -0.67749 | -0.67749 | -0.67749 | -0.67749 | -0.67749
[5 empty] | -2.4429 | -2.2946 | -2.2946 | -2.2946 | -2.2946 | -2.2946 | -2.2946 | -2.2946 | -2.2946 | -2.2946 | -2.2946 | -2.2946 | -2.2946 | -2.2946 | -2.2946 | -2.2946 | -2.2946 | -2.2946 | -2.2946 | -2.2946 | -2.2946 | -2.2946
[5 empty] | -3.5857 | -3.9117 | -3.9117 | -3.9117 | -3.9117 | -3.9117 | -3.9117 | -3.9117 | -3.9117 | -3.9117 | -3.9117 | -3.9117 | -3.9117 | -3.9117 | -3.9117 | -3.9117 | -3.9117 | -3.9117 | -3.9117 | -3.9117 | -3.9117 | -3.9117
[5 empty] | -4.7286 | -5.5288 | -5.5288 | -5.5288 | -5.5288 | -5.5288 | -5.5288 | -5.5288 | -5.5288 | -5.5288 | -5.5288 | -5.5288 | -5.5288 | -5.5288 | -5.5288 | -5.5288 | -5.5288 | -5.5288 | -5.5288 | -5.5288 | -5.5288 | -5.5288
[5 empty] | -5.8714 | -7.1459 | -7.1459 | -7.1459 | -7.1459 | -7.1459 | -7.1459 | -7.1459 | -7.1459 | -7.1459 | -7.1459 | -7.1459 | -7.1459 | -7.1459 | -7.1459 | -7.1459 | -7.1459 | -7.1459 | -7.1459 | -7.1459 | -7.1459 | -7.1459
Bow cross-section geometry |  | computed variables |  |  | -7.0143 | -8.763 | -8.763 | -8.763 | -8.763 | -8.763 | -8.763 | -8.763 | -8.763 | -8.763 | -8.763 | -8.763 | -8.763 | -8.763 | -8.763 | -8.763 | -8.763 | -8.763 | -8.763 | -8.763 | -8.763 | -8.763
original tree radius | 14.3 | T | 24 |  | -8.1571 |  | -10.3801 | -10.3801 | -10.3801 | -10.3801 | -10.3801 | -10.3801 | -10.3801 | -10.3801 | -10.3801 | -10.3801 | -10.3801 | -10.3801 | -10.3801 | -10.3801 | -10.3801 | -10.3801 | -10.3801 | -10.3801 | -10.3801
split wedge 1/2angle | 1.5708 | W | 26 |  | -9.3 |  |  | -11.9972 | -11.9972 | -11.9972 | -11.9972 | -11.9972 | -11.9972 | -11.9972 | -11.9972 | -11.9972 | -11.9972 | -11.9972 | -11.9972 | -11.9972 | -11.9972 | -11.9972 | -11.9972 | -11.9972
h(max) | 10.7 | h(n) | -0.8212 |  | -10.4429 |  |  |  | -13.6143 | -13.6143 | -13.6143 | -13.6143 | -13.6143 | -13.6143 | -13.6143 | -13.6143 | -13.6143 | -13.6143 | -13.6143 | -13.6143 | -13.6143 | -13.6143 | -13.6143
h(min) | -13.3 | y-max | 11.5212 |  | -11.5857 |  |  |  |  | -15.2314 | -15.2314 | -15.2314 | -15.2314 | -15.2314 | -15.2314 | -15.2314 | -15.2314 | -15.2314 | -15.2314 | -15.2314 | -15.2314 | -15.2314
w(max) | 13 | y-min | -12.4788 |  | -12.7286 | [5 empty] | -16.8485 | -16.8485 | -16.8485 | -16.8485 | -16.8485 | -16.8485 | -16.8485 | -16.8485 | -16.8485 | -16.8485 | -16.8485
w(min) | -13 | %strain factor (y-max/T) | 96.01%
hb | 0 | %strain factor (y-min/T) | -104% | Normalized torque table summed up to give the total bending moment about the neutral plane of the cross-section. This times the bow belly modulus must match the applied bending moment from the string tension and distance to the cross-section
modulus ratio (M(rat)) | 1 | height location (h) | -2 | step size | 1.2381 | w
|  | width location (w) | 2 | 1.1429 | 1.9662 | -12.381 | -11.1429 | -9.9048 | -8.6667 | -7.4286 | -6.1905 | -4.9524 | -3.7143 | -2.4762 | -1.2381 | 0 | 1.2381 | 2.4762 | 3.7143 | 4.9524 | 6.1905 | 7.4286 | 8.6667 | 9.9048 | 11.1429 | 12.381
|  | distance ( r ) | 2.8284 | h | 10.1286 |  |  | 169.6508 | 169.6508 | 169.6508 | 169.6508 | 169.6508 | 169.6508 | 169.6508 | 169.6508 | 169.6508 | 169.6508 | 169.6508 | 169.6508 | 169.6508 | 169.6508 | 169.6508 | 169.6508 | 169.6508
|  | angle (a) | -0.7854 |  | 8.9857 |  |  | 136.0851 | 136.0851 | 136.0851 | 136.0851 | 136.0851 | 136.0851 | 136.0851 | 136.0851 | 136.0851 | 136.0851 | 136.0851 | 136.0851 | 136.0851 | 136.0851 | 136.0851 | 136.0851 | 136.0851
|  | normalized stress (s)= (M(rat)or1)*(h-h(n))*dh*dw | -1.668 |  | 7.8429 |  | 106.2156 | 106.2156 | 106.2156 | 106.2156 | 106.2156 | 106.2156 | 106.2156 | 106.2156 | 106.2156 | 106.2156 | 106.2156 | 106.2156 | 106.2156 | 106.2156 | 106.2156 | 106.2156 | 106.2156 | 106.2156 | 106.2156
|  | normalized torque about neutral plane (trq) = s*(h-h(n)) | 1.9662 |  | 6.7 | 80.0424 | 80.0424 | 80.0424 | 80.0424 | 80.0424 | 80.0424 | 80.0424 | 80.0424 | 80.0424 | 80.0424 | 80.0424 | 80.0424 | 80.0424 | 80.0424 | 80.0424 | 80.0424 | 80.0424 | 80.0424 | 80.0424 | 80.0424 | 80.0424
|  |  | summed up force and torque values |  | 5.5571 | 57.5654 | 57.5654 | 57.5654 | 57.5654 | 57.5654 | 57.5654 | 57.5654 | 57.5654 | 57.5654 | 57.5654 | 57.5654 | 57.5654 | 57.5654 | 57.5654 | 57.5654 | 57.5654 | 57.5654 | 57.5654 | 57.5654 | 57.5654 | 57.5654
area (mm^2) | 567.4014 | W*T^3 | 359424 |  | 4.4143 | 38.7846 | 38.7846 | 38.7846 | 38.7846 | 38.7846 | 38.7846 | 38.7846 | 38.7846 | 38.7846 | 38.7846 | 38.7846 | 38.7846 | 38.7846 | 38.7846 | 38.7846 | 38.7846 | 38.7846 | 38.7846 | 38.7846 | 38.7846 | 38.7846
NPf | 3.99% | total force (F(tot)) | -4.5751e-12 |  | 3.2714 | 23.7001 | 23.7001 | 23.7001 | 23.7001 | 23.7001 | 23.7001 | 23.7001 | 23.7001 | 23.7001 | 23.7001 | 23.7001 | 23.7001 | 23.7001 | 23.7001 | 23.7001 | 23.7001 | 23.7001 | 23.7001 | 23.7001 | 23.7001 | 23.7001
|  | normalized bending moment of inertia (I(hh)) | 23928.733 |  | 2.1286 | 12.3118 | 12.3118 | 12.3118 | 12.3118 | 12.3118 | 12.3118 | 12.3118 | 12.3118 | 12.3118 | 12.3118 | 12.3118 | 12.3118 | 12.3118 | 12.3118 | 12.3118 | 12.3118 | 12.3118 | 12.3118 | 12.3118 | 12.3118 | 12.3118
values for bow design sheet |  | I(hh)/(W*T^3) = k | 0.066575 |  | 0.98571 | 4.6198 | 4.6198 | 4.6198 | 4.6198 | 4.6198 | 4.6198 | 4.6198 | 4.6198 | 4.6198 | 4.6198 | 4.6198 | 4.6198 | 4.6198 | 4.6198 | 4.6198 | 4.6198 | 4.6198 | 4.6198 | 4.6198 | 4.6198 | 4.6198
[5 empty] | -0.15714 | 0.62395 | 0.62395 | 0.62395 | 0.62395 | 0.62395 | 0.62395 | 0.62395 | 0.62395 | 0.62395 | 0.62395 | 0.62395 | 0.62395 | 0.62395 | 0.62395 | 0.62395 | 0.62395 | 0.62395 | 0.62395 | 0.62395 | 0.62395 | 0.62395
[5 empty] | -1.3 | 0.32438 | 0.32438 | 0.32438 | 0.32438 | 0.32438 | 0.32438 | 0.32438 | 0.32438 | 0.32438 | 0.32438 | 0.32438 | 0.32438 | 0.32438 | 0.32438 | 0.32438 | 0.32438 | 0.32438 | 0.32438 | 0.32438 | 0.32438 | 0.32438
[5 empty] | -2.4429 | 3.7211 | 3.7211 | 3.7211 | 3.7211 | 3.7211 | 3.7211 | 3.7211 | 3.7211 | 3.7211 | 3.7211 | 3.7211 | 3.7211 | 3.7211 | 3.7211 | 3.7211 | 3.7211 | 3.7211 | 3.7211 | 3.7211 | 3.7211 | 3.7211
[5 empty] | -3.5857 | 10.814 | 10.814 | 10.814 | 10.814 | 10.814 | 10.814 | 10.814 | 10.814 | 10.814 | 10.814 | 10.814 | 10.814 | 10.814 | 10.814 | 10.814 | 10.814 | 10.814 | 10.814 | 10.814 | 10.814 | 10.814
[5 empty] | -4.7286 | 21.6031 | 21.6031 | 21.6031 | 21.6031 | 21.6031 | 21.6031 | 21.6031 | 21.6031 | 21.6031 | 21.6031 | 21.6031 | 21.6031 | 21.6031 | 21.6031 | 21.6031 | 21.6031 | 21.6031 | 21.6031 | 21.6031 | 21.6031 | 21.6031
[5 empty] | -5.8714 | 36.0885 | 36.0885 | 36.0885 | 36.0885 | 36.0885 | 36.0885 | 36.0885 | 36.0885 | 36.0885 | 36.0885 | 36.0885 | 36.0885 | 36.0885 | 36.0885 | 36.0885 | 36.0885 | 36.0885 | 36.0885 | 36.0885 | 36.0885 | 36.0885
[5 empty] | -7.0143 | 54.2701 | 54.2701 | 54.2701 | 54.2701 | 54.2701 | 54.2701 | 54.2701 | 54.2701 | 54.2701 | 54.2701 | 54.2701 | 54.2701 | 54.2701 | 54.2701 | 54.2701 | 54.2701 | 54.2701 | 54.2701 | 54.2701 | 54.2701 | 54.2701
[5 empty] | -8.1571 |  | 76.148 | 76.148 | 76.148 | 76.148 | 76.148 | 76.148 | 76.148 | 76.148 | 76.148 | 76.148 | 76.148 | 76.148 | 76.148 | 76.148 | 76.148 | 76.148 | 76.148 | 76.148 | 76.148
[5 empty] | -9.3 |  |  | 101.722 | 101.722 | 101.722 | 101.722 | 101.722 | 101.722 | 101.722 | 101.722 | 101.722 | 101.722 | 101.722 | 101.722 | 101.722 | 101.722 | 101.722 | 101.722 | 101.722
[5 empty] | -10.4429 |  |  |  | 130.9924 | 130.9924 | 130.9924 | 130.9924 | 130.9924 | 130.9924 | 130.9924 | 130.9924 | 130.9924 | 130.9924 | 130.9924 | 130.9924 | 130.9924 | 130.9924 | 130.9924
[5 empty] | -11.5857 |  |  |  |  | 163.9589 | 163.9589 | 163.9589 | 163.9589 | 163.9589 | 163.9589 | 163.9589 | 163.9589 | 163.9589 | 163.9589 | 163.9589 | 163.9589 | 163.9589
[5 empty] | -12.7286 | [5 empty] | 200.6218 | 200.6218 | 200.6218 | 200.6218 | 200.6218 | 200.6218 | 200.6218 | 200.6218 | 200.6218 | 200.6218 | 200.6218

## cross section examples
description | k | NPf
crowned back to 50%T/flat belly | 0.057 | 18.8%
crowned back to 25%T/flat belly | 0.067 | 7.5%
crowned back to 20%T/flat belly | 0.07 | 5.9%
crowned back to 15%T/flat belly | 0.073 | 4.3%
crowned back to 10%T/flat belly | 0.077 | 2.6%
rectangular | 0.083 | 0
Circular or true elliptical | 0.049 | 0
20% belly / 5% back bevel | 0.073 | -3.6%
25% belly / 10% back bevel | 0.069 | -4.4%
5/8rule full round ELB | 0.059 | -13%
Note that compressing the corss-section in the vertical direction does not change the "k" factor, or the neutral plane location as a percentage of total thickness.

## bow tiller chart
Stored energy (J)

## bow design
wood properties |  |  |  | 1/2 bow design | [19 empty] | sheet password = bow
RED OAK | stress |  | % strain | station | center | handle | I | fade | I |  | inner arm |  | I |  | mid arm |  | I |  | outer arm |  | I |  | tip |  | nock
(elastic modulus) MOE | 1600000 | Sp | 0.3875% | n | 0 | 0.5 | 1 | 1.5 | 2 | 2.5 | 3 | 3.5 | 4 | 4.5 | 5 | 5.5 | 6 | 6.5 | 7 | 7.5 | 8 | 8.5 | 9 | 9.5 | 10
(proportional limit) Mp | 6200 | set strain @ rupture (Ssr) | 0.13% | L | 0 | 36.83 | 73.66 | 110.49 | 147.32 | 184.15 | 220.98 | 257.81 | 294.64 | 331.47 | 368.3 | 405.13 | 441.96 | 478.79 | 515.62 | 552.45 | 589.28 | 626.11 | 662.94 | 699.77 | 736.6
(rupture modulus) MOR | 13800 | aprox. active strain @ rupture (Sar*) | 0.8625% | W=Mb/(MeC(d)kT^3) (mm) | 34.0363 | 35.757 | 39.285 | 55.8047 | 82.0745 | 93.9227 | 101.5455 | 106.3679 | 105.3213 | 103.5147 | 98.8823 | 93.3601 | 83.8898 | 73.9795 | 59.2061 | 45.9633 | 34.1179 | 24.6212 | 18.2104 | 13.6172 | 10
density (g/cc) | 0.72 | measured active strain @ rupture (Sar) | 0.9% | T = Tc * Tr (mm) | 17.8 | 17.088 | 16.02 | 12.6694 | 9.8568 | 8.9997 | 8.4283 | 7.9913 | 7.7622 | 7.533 | 7.3761 | 7.2192 | 7.1878 | 7.1564 | 7.3898 | 7.6231 | 7.8565 | 8.0899 | 8.3233 | 8.5567 | 8.79
hysterisis (%) | 10% | use Sar* (0) , or Sar (1) | 1 | approx. draw energy (J) |  | 2.722 |  | 3.6965 |  | 5.1254 |  | 5.1541 |  | 4.7282 |  | 4.0867 |  | 3.2102 |  | 2.1246 |  | 1.1065 |  | 0.15702
|  | set slope = Ssr/(Sar-Sp) | 0.25366 | approx. mass (g) |  | 28.9577 |  | 35.6121 |  | 39.4904 |  | 39.5 |  | 36.3805 |  | 31.3671 |  | 24.603 |  | 16.6114 |  | 9.7389 |  | 5.5992
string properties |  |  |  | Relative thickness (Tr) | 1 | 0.96 | 0.9 | 0.71176 | 0.55376 | 0.5056 | 0.4735 | 0.44895 | 0.43608 | 0.4232 | 0.41439 | 0.40557 | 0.40381 | 0.40204 | 0.41516 | 0.42827 | 0.44138 | 0.45449 | 0.4676 | 0.48071 | 0.49382
% stretch per kg. | 0 | string weight (g) | 9.9534 | k | 0.065 | 0.065 | 0.065 | 0.065 | 0.065 | 0.065 | 0.065 | 0.065 | 0.065 | 0.065 | 0.065 | 0.065 | 0.065 | 0.065 | 0.065 | 0.065 | 0.065 | 0.065 | 0.065 | 0.065 | 0.065
weight per mm (g/mm) | 0.007 | string weight (grains) | 153.4662 | NPf | 5% | 5% | 5% | 5% | 5% | 5% | 5% | 5% | 5% | 5% | 5% | 5% | 5% | 5% | 5% | 5% | 5% | 5% | 5% | 5% | 5%
bow specifications |  |  |  | %strain (average) | 0.6% | 0.6% | 0.6% | 0.65% | 0.7% | 0.7% | 0.7% | 0.7% | 0.7% | 0.7% | 0.7% | 0.7% | 0.7% | 0.7% | 0.7% | 0.7% | 0.7% | 0.67% | 0.55% | 0.33% | 0%
weight (Lb) | 50 | weight (g) | 22700 | C(0) | 1e-10 | 1e-10 | 1e-10 | 1e-10 | 1e-10 | 1e-10 | 1e-10 | 1e-10 | 1e-10 | 1e-10 | 1e-10 | 1e-10 | 1e-10 | 1e-10 | 1e-10 | 1e-10 | -0.003 | -0.006 | -0.006 | -0.006 | -0.006
length(in.) | 58 | length(mm) | 1473.2 | C(s) | 6.9115e-05 | 7.1995e-05 | 7.6794e-05 | 0.00011813 | 0.00017885 | 0.00019589 | 0.00020917 | 0.00022061 | 0.00022712 | 0.00023403 | 0.00023901 | 0.0002442 | 0.00024527 | 0.00024634 | 0.00023856 | 0.00023126 | -0.0027756 | -0.0058018 | -0.0058842 | -0.006 | -0.006
brace % | 42% | est. brace(in.) | 5.9595 | %strain (set) | 0.06151% | 0.06151% | 0.06151% | 0.07483% | 0.08815% | 0.08815% | 0.08815% | 0.08815% | 0.08815% | 0.08815% | 0.08815% | 0.08815% | 0.08815% | 0.08815% | 0.08815% | 0.08815% | 0.08815% | 0.08016% | 0.0482% | 0% | 0%
draw target (in.) | 28 | draw(Dt)(in.) | 27.8593 | %strain (tension) | 0.57% | 0.57% | 0.57% | 0.6175% | 0.665% | 0.665% | 0.665% | 0.665% | 0.665% | 0.665% | 0.665% | 0.665% | 0.665% | 0.665% | 0.665% | 0.665% | 0.665% | 0.6365% | 0.5225% | 0.3135% | 0%
thickness @ handle center(Tc) | 17.8 | est / linear ratio (%) | 103.8% | %strain (compression) | 0.63% | 0.63% | 0.63% | 0.6825% | 0.735% | 0.735% | 0.735% | 0.735% | 0.735% | 0.735% | 0.735% | 0.735% | 0.735% | 0.735% | 0.735% | 0.735% | 0.735% | 0.7035% | 0.5775% | 0.3465% | 0%
linear energy (Ft-Lb) | 45.6247 | est draw energy (Ft-Lb) | 47.3681 | C(d) | 0.00074327 | 0.00077424 | 0.00082586 | 0.0011442 | 0.0015992 | 0.0017515 | 0.0018702 | 0.0019725 | 0.0020307 | 0.0020925 | 0.002137 | 0.0021835 | 0.002193 | 0.0022026 | 0.0021331 | 0.0020678 | -0.00099365 | -0.0041455 | -0.0045626 | -0.0052287 | 0
Bow mass (g) | 535.7206 | Bow mass (Oz) | 18.88 | Da(d) |  | 0.057031 |  | 0.084283 |  | 0.12901 |  | 0.1453 |  | 0.15413 |  | 0.16084 |  | 0.16225 |  | 0.15231 |  | -0.30535 |  | -0.38514
arrow weight(grains per pound) | 10 | arrow weight (grains) | 500 | a(d) | 0 | 0.028515 | 0.057031 | 0.099172 | 0.14131 | 0.20582 | 0.27033 | 0.34298 | 0.41562 | 0.49269 | 0.56976 | 0.65018 | 0.73059 | 0.81172 | 0.89284 | 0.969 | 1.0452 | 0.89248 | 0.7398 | 0.54723 | 0.35465
Mv (max) (grains) | 53.0615 | arrow speed max. estimate (FPS) | 186.2942 | X(d) | 0 | 36.825 | 73.6201 | 110.3351 | 146.8965 | 183.1668 | 218.9517 | 254.0559 | 288.2606 | 321.349 | 353.0955 | 383.2757 | 411.664 | 438.0678 | 462.3052 | 484.291 | 503.9659 | 524.8016 | 550.0072 | 579.4254 | 612.5226
Mv (min) (grains) | 211.229 | arrow speed min. estimate (FPS) | 164.2787 | Y(d) | 0 | 0.52507 | 2.0999 | 4.9732 | 9.3908 | 15.7501 | 24.4343 | 35.5497 | 49.1838 | 65.3373 | 83.9904 | 105.0824 | 128.5307 | 154.1928 | 181.9102 | 211.4469 | 242.5708 | 272.8971 | 299.7019 | 321.7661 | 337.7923
working variables |  |  |  | Mb=Fx(Ye-Y(d))+Fy(Xe-X(d)) | 13458503.6039 | 13030426.057 | 12582469.1768 | 12110409.0364 | 11610348.8106 | 11076190.1784 | 10502760.4817 | 9890229.8214 | 9239393.9672 | 8552700.364 | 7833092.1101 | 7084283.6392 | 6310428.3157 | 5516455.0523 | 4707483.3847 | 3889024.1782 | 3066223.986 | 2245608.4963 | 1443226.3391 | 684340.5426 | 0
string length (Ls) | 1421.9113 |  |  | stored energy (d) (gf*mm) |  | 337015.8649 |  | 457665.5904 |  | 634586.7628 |  | 638144.4392 |  | 585413.887 |  | 505986.71 |  | 397462.575 |  | 263048.856 |  | 136992.7006 |  | 19440.7834
drawn string end points | lower bow nock | arrow nock | upper nock | C(b) | 0.00035226 | 0.00036694 | 0.0003914 | 0.00054909 | 0.00077539 | 0.00084924 | 0.00090682 | 0.00095641 | 0.00098464 | 0.0010146 | 0.0010362 | 0.0010587 | 0.0010633 | 0.001068 | 0.0010343 | 0.0010026 | -0.0020272 | -0.0051062 | -0.0053291 | -0.005676 | -0.00348
x | -612.5226 | 0 | 612.5226 | Da(b) |  | 0.027029 |  | 0.040446 |  | 0.062555 |  | 0.070449 |  | 0.074735 |  | 0.077984 |  | 0.078668 |  | 0.073851 |  | -0.37612 |  | -0.4181
y | 337.7923 | 698.7271 | 337.7923 | a(b) | 0 | 0.013514 | 0.027029 | 0.047252 | 0.067474 | 0.098752 | 0.13003 | 0.16525 | 0.20048 | 0.23785 | 0.27521 | 0.3142 | 0.3532 | 0.39253 | 0.43186 | 0.46879 | 0.50572 | 0.31766 | 0.1296 | -0.079452 | -0.2885
.5Ls | 710.9556 |  |  | X(b) | 0 | 36.8289 | 73.651 | 110.455 | 147.2238 | 183.9252 | 220.513 | 256.9404 | 293.1545 | 329.1014 | 364.7241 | 399.964 | 434.7601 | 469.0573 | 502.8003 | 535.9566 | 568.4986 | 602.2016 | 638.0617 | 674.8131 | 710.9556
Xe | 612.5226 |  |  | Y(b) | 0 | 0.24886 | 0.99541 | 2.3629 | 4.4744 | 7.5318 | 11.7355 | 17.1531 | 23.8503 | 31.8571 | 41.2012 | 51.8982 | 63.9608 | 77.3765 | 92.1306 | 108.1603 | 125.4031 | 140.1191 | 148.2748 | 149.1964 | 142.471
Ye | 337.7923 |  |  | stored energy (b) (gf*mm) |  | 59449.5986 |  | 80732.2102 |  | 111941.105 |  | 112568.6791 |  | 103267.0097 |  | 89256.0556 |  | 70112.3982 |  | 46401.8182 |  | 24165.5124 |  | 3429.3542
Ds= ((.5Ls)^2-Xe^2)^.5 | 360.9349 |  |  | Da(s) |  | 0.0053031 |  | 0.0087012 |  | 0.014429 |  | 0.01625 |  | 0.017238 |  | 0.017988 |  | 0.018146 |  | 0.017035 |  | -0.42736 |  | -0.44196
Fy = .5*weight | 11350 |  |  | a(s) | 0 | 0.0026516 | 0.0053031 | 0.0096537 | 0.014004 | 0.021219 | 0.028433 | 0.036558 | 0.044683 | 0.053302 | 0.061922 | 0.070915 | 0.079909 | 0.088982 | 0.098055 | 0.10657 | 0.11509 | -0.098592 | -0.31227 | -0.53325 | -0.75423
Fs = Fy*(.5Ls)/Ds | 22356.7949 |  |  | X(s) | 0 | 36.83 | 73.6597 | 110.4886 | 147.316 | 184.1402 | 220.9588 | 257.7692 | 294.5687 | 331.3544 | 368.1232 | 404.8719 | 441.5971 | 478.2957 | 514.9647 | 551.6019 | 588.2059 | 624.9646 | 660.9516 | 694.4707 | 723.8695
Fx=Fs*Xe/(.5Ls) | 19261.4584 |  |  | Y(s) | 0 | 0.048829 | 0.19531 | 0.47074 | 0.90639 | 1.555 | 2.4692 | 3.6658 | 5.1615 | 6.9652 | 9.0858 | 11.5302 | 14.305 | 17.4115 | 20.8507 | 24.6124 | 28.6859 | 28.9891 | 21.4904 | 6.4104 | -15.6497
values to use in the graphical output
|  |  |  | +L | 0 | 36.83 | 73.66 | 110.49 | 147.32 | 184.15 | 220.98 | 257.81 | 294.64 | 331.47 | 368.3 | 405.13 | 441.96 | 478.79 | 515.62 | 552.45 | 589.28 | 626.11 | 662.94 | 699.77 | 736.6
|  |  |  | -L | 0 | -36.83 | -73.66 | -110.49 | -147.32 | -184.15 | -220.98 | -257.81 | -294.64 | -331.47 | -368.3 | -405.13 | -441.96 | -478.79 | -515.62 | -552.45 | -589.28 | -626.11 | -662.94 | -699.77 | -736.6
|  |  |  | %strain (average) | 0.006 | 0.006 | 0.006 | 0.0065 | 0.007 | 0.007 | 0.007 | 0.007 | 0.007 | 0.007 | 0.007 | 0.007 | 0.007 | 0.007 | 0.007 | 0.007 | 0.007 | 0.0067 | 0.0055 | 0.0033 | 0
|  |  |  | T = Tc * Tr (mm) | 17.8 | 17.088 | 16.02 | 12.6694 | 9.8568 | 8.9997 | 8.4283 | 7.9913 | 7.7622 | 7.533 | 7.3761 | 7.2192 | 7.1878 | 7.1564 | 7.3898 | 7.6231 | 7.8565 | 8.0899 | 8.3233 | 8.5567 | 8.79
|  |  |  | (+).5W | 17.0181 | 17.8785 | 19.6425 | 27.9024 | 41.0373 | 46.9614 | 50.7728 | 53.184 | 52.6607 | 51.7573 | 49.4412 | 46.6801 | 41.9449 | 36.9898 | 29.6031 | 22.9817 | 17.0589 | 12.3106 | 9.1052 | 6.8086 | 5
|  |  |  | (-).5W | -17.0181 | -17.8785 | -19.6425 | -27.9024 | -41.0373 | -46.9614 | -50.7728 | -53.184 | -52.6607 | -51.7573 | -49.4412 | -46.6801 | -41.9449 | -36.9898 | -29.6031 | -22.9817 | -17.0589 | -12.3106 | -9.1052 | -6.8086 | -5
|  |  |  | (+)X(s) | 0 | 36.83 | 73.6597 | 110.4886 | 147.316 | 184.1402 | 220.9588 | 257.7692 | 294.5687 | 331.3544 | 368.1232 | 404.8719 | 441.5971 | 478.2957 | 514.9647 | 551.6019 | 588.2059 | 624.9646 | 660.9516 | 694.4707 | 723.8695
|  |  |  | (-)X(s) | 0 | -36.83 | -73.6597 | -110.4886 | -147.316 | -184.1402 | -220.9588 | -257.7692 | -294.5687 | -331.3544 | -368.1232 | -404.8719 | -441.5971 | -478.2957 | -514.9647 | -551.6019 | -588.2059 | -624.9646 | -660.9516 | -694.4707 | -723.8695
|  |  |  | Y(s) | 0 | 0.048829 | 0.19531 | 0.47074 | 0.90639 | 1.555 | 2.4692 | 3.6658 | 5.1615 | 6.9652 | 9.0858 | 11.5302 | 14.305 | 17.4115 | 20.8507 | 24.6124 | 28.6859 | 28.9891 | 21.4904 | 6.4104 | -15.6497
|  |  |  | (+)X(b) | 0 | 36.8289 | 73.651 | 110.455 | 147.2238 | 183.9252 | 220.513 | 256.9404 | 293.1545 | 329.1014 | 364.7241 | 399.964 | 434.7601 | 469.0573 | 502.8003 | 535.9566 | 568.4986 | 602.2016 | 638.0617 | 674.8131 | 710.9556
|  |  |  | (-)X(b) | 0 | -36.8289 | -73.651 | -110.455 | -147.2238 | -183.9252 | -220.513 | -256.9404 | -293.1545 | -329.1014 | -364.7241 | -399.964 | -434.7601 | -469.0573 | -502.8003 | -535.9566 | -568.4986 | -602.2016 | -638.0617 | -674.8131 | -710.9556
|  |  |  | Y(b) | 0 | 0.24886 | 0.99541 | 2.3629 | 4.4744 | 7.5318 | 11.7355 | 17.1531 | 23.8503 | 31.8571 | 41.2012 | 51.8982 | 63.9608 | 77.3765 | 92.1306 | 108.1603 | 125.4031 | 140.1191 | 148.2748 | 149.1964 | 142.471
|  |  |  | (+)X(d) | 0 | 36.825 | 73.6201 | 110.3351 | 146.8965 | 183.1668 | 218.9517 | 254.0559 | 288.2606 | 321.349 | 353.0955 | 383.2757 | 411.664 | 438.0678 | 462.3052 | 484.291 | 503.9659 | 524.8016 | 550.0072 | 579.4254 | 612.5226
|  |  |  | (-)X(d) | 0 | -36.825 | -73.6201 | -110.3351 | -146.8965 | -183.1668 | -218.9517 | -254.0559 | -288.2606 | -321.349 | -353.0955 | -383.2757 | -411.664 | -438.0678 | -462.3052 | -484.291 | -503.9659 | -524.8016 | -550.0072 | -579.4254 | -612.5226
|  |  |  | Y(d) | 0 | 0.52507 | 2.0999 | 4.9732 | 9.3908 | 15.7501 | 24.4343 | 35.5497 | 49.1838 | 65.3373 | 83.9904 | 105.0824 | 128.5307 | 154.1928 | 181.9102 | 211.4469 | 242.5708 | 272.8971 | 299.7019 | 321.7661 | 337.7923
|  |  |  | Da(stave) |  | 7.366e-09 |  | 7.366e-09 |  | 7.366e-09 |  | 7.366e-09 |  | 7.366e-09 |  | 7.366e-09 |  | 7.366e-09 |  | 7.366e-09 |  | -0.44196 |  | -0.44196
|  |  |  | a(stave) | 0 | 3.683e-09 | 7.366e-09 | 1.1049e-08 | 1.4732e-08 | 1.8415e-08 | 2.2098e-08 | 2.5781e-08 | 2.9464e-08 | 3.3147e-08 | 3.683e-08 | 4.0513e-08 | 4.4196e-08 | 4.7879e-08 | 5.1562e-08 | 5.5245e-08 | 5.8928e-08 | -0.22098 | -0.44196 | -0.66294 | -0.88392
|  |  |  | X(stave) | 0 | 36.83 | 73.66 | 110.49 | 147.32 | 184.15 | 220.98 | 257.81 | 294.64 | 331.47 | 368.3 | 405.13 | 441.96 | 478.79 | 515.62 | 552.45 | 589.28 | 625.811 | 660.5653 | 691.8528 | 718.1518
|  |  |  | Y(stave) | 0 | 6.7822e-08 | 2.7129e-07 | 6.104e-07 | 1.0852e-06 | 1.6956e-06 | 2.4416e-06 | 3.3233e-06 | 4.3406e-06 | 5.4936e-06 | 6.7822e-06 | 8.2065e-06 | 9.7664e-06 | 1.1462e-05 | 1.3293e-05 | 1.526e-05 | 1.7363e-05 | -4.0528 | -16.0141 | -35.3023 | -60.9791
|  |  |  | - X(stave) | 0 | -36.83 | -73.66 | -110.49 | -147.32 | -184.15 | -220.98 | -257.81 | -294.64 | -331.47 | -368.3 | -405.13 | -441.96 | -478.79 | -515.62 | -552.45 | -589.28 | -625.811 | -660.5653 | -691.8528 | -718.1518
|  |  |  | - Y(stave) | 0 | 6.7822e-08 | 2.7129e-07 | 6.104e-07 | 1.0852e-06 | 1.6956e-06 | 2.4416e-06 | 3.3233e-06 | 4.3406e-06 | 5.4936e-06 | 6.7822e-06 | 8.2065e-06 | 9.7664e-06 | 1.1462e-05 | 1.3293e-05 | 1.526e-05 | 1.7363e-05 | -4.0528 | -16.0141 | -35.3023 | -60.9791
Utility work cell area (i.e. cells not locked)
total energy 1/2 | 32.1112 | SE/PDF
handle | 8.477% | 0.94736
fade | 11.51%
inner | 32.01% | 0.8
mid | 27.45%
outer | 16.61%
tip | 3.935%
Psudo-dynamic calculations for the bow & arrow acceleration stroke.
1
|  |  |  | C(xd) | 0.00074327 | 0.00077424 | 0.00082586 | 0.0011442 | 0.0015992 | 0.0017515 | 0.0018702 | 0.0019725 | 0.0020307 | 0.0020925 | 0.002137 | 0.0021835 | 0.002193 | 0.0022026 | 0.0021331 | 0.0020678 | -0.00099365 | -0.0041455 | -0.0045626 | -0.0052287 | 0
|  |  |  | Da(xd) |  | 0.057031 |  | 0.084283 |  | 0.12901 |  | 0.1453 |  | 0.15413 |  | 0.16084 |  | 0.16225 |  | 0.15231 |  | -0.30535 |  | -0.38514
|  |  |  | a(xd) | 0 | 0.028515 | 0.057031 | 0.099172 | 0.14131 | 0.20582 | 0.27033 | 0.34298 | 0.41562 | 0.49269 | 0.56976 | 0.65018 | 0.73059 | 0.81172 | 0.89284 | 0.969 | 1.0452 | 0.89248 | 0.7398 | 0.54723 | 0.35465
|  |  |  | X(xd) | 0 | 36.825 | 73.6201 | 110.3351 | 146.8965 | 183.1668 | 218.9517 | 254.0559 | 288.2606 | 321.349 | 353.0955 | 383.2757 | 411.664 | 438.0678 | 462.3052 | 484.291 | 503.9659 | 524.8016 | 550.0072 | 579.4254 | 612.5226 | [37 empty] | total efficiency including hysterisis
|  |  |  | Y(xd) | 0 | 0.52507 | 2.0999 | 4.9732 | 9.3908 | 15.7501 | 24.4343 | 35.5497 | 49.1838 | 65.3373 | 83.9904 | 105.0824 | 128.5307 | 154.1928 | 181.9102 | 211.4469 | 242.5708 | 272.8971 | 299.7019 | 321.7661 | 337.7923 | [39 empty] | arrow | bow | string
|  |  |  | Ds | 360.9349 | [58 empty] | efficiency (max) | 81.37% | 0.08838% | 8.546%
|  |  |  | Xs(xd) | 0 | 30.6261 | 61.2523 | 91.8784 | 122.5045 | 153.1307 | 183.7568 | 214.3829 | 245.009 | 275.6352 | 306.2613 | 336.8874 | 367.5136 | 398.1397 | 428.7658 | 459.392 | 490.0181 | 520.6442 | 551.2704 | 581.8965 | 612.5226 | [38 empty] | efficiency(min) | 63.27% | 16.44% | 10.29%
|  |  |  | Ys(xd) | 698.7271 | 680.6804 | 662.6336 | 644.5869 | 626.5402 | 608.4934 | 590.4467 | 572.3999 | 554.3532 | 536.3064 | 518.2597 | 500.213 | 482.1662 | 464.1195 | 446.0727 | 428.026 | 409.9792 | 391.9325 | 373.8858 | 355.839 | 337.7923 | [37 empty] | kinetic efficiency (excluding hysterisis)
[65 empty] | arrow | bow | string
[64 empty] | efficiency (max) | 90.41% | 0.0982% | 9.496%
[64 empty] | efficiency(min) | 70.3% | 18.27% | 11.43%
|  |  |  | stored energy (xd) (gf*mm) |  | 337015.8649 |  | 457665.5904 |  | 634586.7628 |  | 638144.4392 |  | 585413.887 |  | 505986.71 |  | 397462.575 |  | 263048.856 |  | 136992.7006 |  | 19440.7834
2
Dt | Mvt | fraction of draw | stored energy | Ds | Db | x(.5) | y(.5) | x(1.5) | y(1.5) | x(2.5) | y(2.5) | x(3.5) | y(3.5) | x(4.5) | y(4.5) | x(5.5) | y(5.5) | x(6.5) | y(6.5) | x(7.5) | y(7.5) | x(8.5) | y(8.5) | x(9.5) | y(9.5) | d E | Dt | Ta | T.5 | T1.5 | T2.5 | T3.5 | T4.5 | T5.5 | T6.5 | T7.5 | T8.5 | T9.5 | G.5 | G1.5 | G2.5 | G3.5 | G4.5 | G5.5 | G6.5 | G7.5 | G8.5 | G9.5 | Mv.5 | Mv1.5 | Mv2.5 | Mv3.5 | Mv4.5 | Mv5.5 | Mv6.5 | Mv7.5 | Mv8.5 | Mv9.5 | Mvb | Dta (mm) | Dta (in.) | E(Dta) (FtLb) | Ea (FtLb) | Eb (FtLb) | Es (FtLb) | Fd | Fsd | Fa | Fsa | Fvb | Fvs
698.7271 |  | 100% | 57.5134 | 360.9349 | 337.7923 | 36.825 | 0.52507 | 110.3351 | 4.9732 | 183.1668 | 15.7501 | 254.0559 | 35.5497 | 321.349 | 65.3373 | 383.2757 | 105.0824 | 438.0678 | 154.1928 | 484.291 | 211.4469 | 524.8016 | 272.8971 | 579.4254 | 321.7661 |  | 698.7271 | [32 empty] | 698.7271 | 27.5089 | 0 | 0 | 0 | 0 | 50 | 49.244 | 28.9267 | 28.4734
573.1915 | 503.762 | 70.71% | 39.6326 | 287.5317 | 285.6598 | 36.8264 | 0.44418 | 110.379 | 4.2092 | 183.4441 | 13.3493 | 255.1076 | 30.2017 | 324.1653 | 55.6877 | 389.3094 | 89.9508 | 449.2038 | 132.7287 | 502.7191 | 183.2643 | 552.3706 | 237.581 | 614.7311 | 276.0301 | 17.8808 | 573.1915 | 125.5357 | 0.080908 | 0.7653 | 2.4168 | 5.4505 | 10.0522 | 16.2902 | 24.181 | 33.6728 | 44.8026 | 57.7778 | 0.0006445 | 0.0060963 | 0.019252 | 0.043418 | 0.080075 | 0.12977 | 0.19262 | 0.26823 | 0.35689 | 0.46025 | 1.2029e-05 | 0.0013235 | 0.014636 | 0.074461 | 0.23327 | 0.52819 | 0.91286 | 1.1952 | 1.2405 | 1.1861 | 10.7729 | 635.9593 | 25.0378 | 16.0927 | 10.7016 | 3.5551 | 1.8359 | 43.4145 | 47.5981 | 25.9835 | 28.4874 | 8.6318 | 4.4577
476.098 | 447.7861 | 50% | 28.9925 | 230.2186 | 245.8795 | 36.8273 | 0.38697 | 110.4057 | 3.6686 | 183.6127 | 11.6482 | 255.7484 | 26.3978 | 325.8865 | 48.7777 | 393.0127 | 79.0049 | 456.0768 | 116.9813 | 514.17 | 162.201 | 569.5503 | 210.6483 | 636.2084 | 240.9862 | 10.6401 | 476.098 | 97.0934 | 0.057211 | 0.54119 | 1.7094 | 3.8575 | 7.1211 | 11.5554 | 17.1819 | 23.9746 | 31.9455 | 41.1017 | 0.00058924 | 0.0055739 | 0.017606 | 0.03973 | 0.073343 | 0.11901 | 0.17696 | 0.24692 | 0.32902 | 0.42332 | 1.0054e-05 | 0.0011064 | 0.012241 | 0.06235 | 0.1957 | 0.44429 | 0.77046 | 1.0128 | 1.0543 | 1.0034 | 9.1132 | 524.6448 | 20.6553 | 25.6688 | 17.7297 | 4.9825 | 2.9566 | 33.4019 | 45.8663 | 22.0628 | 30.2959 | 4.4808 | 3.5181
402.3159 | 407.6397 | 35.36% | 22.4706 | 185.7847 | 216.5311 | 36.8278 | 0.34652 | 110.4224 | 3.2863 | 183.7181 | 10.4438 | 256.1496 | 23.6982 | 326.9666 | 43.8536 | 395.3431 | 71.1568 | 460.4168 | 105.5947 | 521.4308 | 146.8028 | 580.4492 | 190.7324 | 649.5156 | 215.0425 | 6.522 | 402.3159 | 73.7822 | 0.040454 | 0.38269 | 1.209 | 2.7292 | 5.0411 | 8.1868 | 12.1857 | 17.0242 | 22.703 | 29.1574 | 0.0005483 | 0.0051868 | 0.016386 | 0.03699 | 0.068324 | 0.11096 | 0.16516 | 0.23074 | 0.3077 | 0.39518 | 8.7055e-06 | 0.00095807 | 0.010603 | 0.054046 | 0.16983 | 0.38619 | 0.67109 | 0.88438 | 0.92209 | 0.87443 | 7.9472 | 439.207 | 17.2916 | 31.5386 | 22.4053 | 5.4908 | 3.6424 | 26.9427 | 46.0455 | 19.3152 | 33.01 | 2.1 | 2.8332
346.4293 | 372.8175 | 25% | 18.3597 | 151.171 | 195.2583 | 36.8282 | 0.31792 | 110.433 | 3.0159 | 183.7856 | 9.5915 | 256.4073 | 21.785 | 327.6614 | 40.3548 | 396.8447 | 65.5588 | 463.2195 | 97.4296 | 526.1322 | 135.6862 | 587.5021 | 176.2552 | 657.9441 | 196.1864 | 4.1108 | 346.4293 | 55.8866 | 0.028606 | 0.27061 | 0.85498 | 1.9305 | 3.5672 | 5.796 | 8.6327 | 12.0699 | 16.1039 | 20.654 | 0.00051185 | 0.0048422 | 0.015299 | 0.034543 | 0.063828 | 0.10371 | 0.15447 | 0.21597 | 0.28815 | 0.36957 | 7.5867e-06 | 0.00083499 | 0.0092425 | 0.047132 | 0.14822 | 0.33738 | 0.58704 | 0.77482 | 0.80864 | 0.76476 | 6.9561 | 374.3726 | 14.7391 | 35.2383 | 25.6686 | 5.5061 | 4.0636 | 22.4201 | 47.3051 | 17.7979 | 37.5524 | 0.083137 | 2.2971
303.9193 | 339.668 | 17.68% | 15.7034 | 123.9308 | 179.9885 | 36.8284 | 0.29769 | 110.44 | 2.8247 | 183.83 | 8.9885 | 256.5765 | 20.4302 | 328.118 | 37.8729 | 397.8328 | 61.5779 | 465.0663 | 91.6036 | 529.2355 | 127.72 | 592.1531 | 165.8361 | 663.4005 | 182.6237 | 2.6564 | 303.9193 | 42.51 | 0.020227 | 0.19136 | 0.60461 | 1.3654 | 2.5235 | 4.1016 | 6.1117 | 8.5494 | 11.41 | 14.6192 | 0.00047582 | 0.0045014 | 0.014223 | 0.032119 | 0.059363 | 0.096486 | 0.14377 | 0.20111 | 0.26841 | 0.3439 | 6.5562e-06 | 0.0007216 | 0.0079884 | 0.040749 | 0.1282 | 0.29201 | 0.50854 | 0.67188 | 0.70162 | 0.6622 | 6.0278 | 325.1743 | 12.8021 | 37.6291 | 28.0883 | 5.2211 | 4.3196 | 19.0463 | 49.2221 | 17.3496 | 44.8372 | -2.0435 | 1.8356
271.326 | 307.4069 | 12.5% | 13.9502 | 102.237 | 169.089 | 36.8285 | 0.28339 | 110.4447 | 2.6894 | 183.8596 | 8.562 | 256.6896 | 19.4712 | 328.4235 | 36.1143 | 398.4943 | 58.7525 | 466.304 | 87.4594 | 531.3178 | 122.0373 | 595.2706 | 158.3832 | 667.003 | 172.9279 | 1.7531 | 271.326 | 32.5932 | 0.014303 | 0.13531 | 0.42754 | 0.96561 | 1.7849 | 2.9018 | 4.3251 | 6.0522 | 8.0787 | 10.3433 | 0.00043883 | 0.0041515 | 0.013118 | 0.029626 | 0.054764 | 0.089031 | 0.1327 | 0.18569 | 0.24786 | 0.31735 | 5.5764e-06 | 0.00061377 | 0.0067952 | 0.034669 | 0.10911 | 0.24863 | 0.43323 | 0.57276 | 0.59832 | 0.56389 | 5.1361 | 287.6226 | 11.3237 | 39.2069 | 29.9883 | 4.7496 | 4.469 | 16.3945 | 51.5359 | 17.7674 | 55.8515 | -4.4095 | 1.3972
246.0961 | 276.4699 | 8.839% | 12.7732 | 84.7611 | 161.335 | 36.8286 | 0.27328 | 110.4478 | 2.5938 | 183.8797 | 8.2603 | 256.7664 | 18.7927 | 328.6308 | 34.869 | 398.9435 | 56.7497 | 467.1449 | 84.5173 | 532.7336 | 117.9953 | 597.3883 | 153.0723 | 669.4211 | 166.0227 | 1.177 | 246.0961 | 25.2299 | 0.010114 | 0.095679 | 0.30233 | 0.68285 | 1.2624 | 2.0526 | 3.0599 | 4.2828 | 5.7175 | 7.3164 | 0.00040086 | 0.0037923 | 0.011983 | 0.027065 | 0.050036 | 0.081356 | 0.12128 | 0.16975 | 0.22662 | 0.28999 | 4.6532e-06 | 0.00051216 | 0.0056705 | 0.028935 | 0.091082 | 0.20761 | 0.36189 | 0.47866 | 0.50014 | 0.47085 | 4.2907 | 258.7111 | 10.1855 | 40.2662 | 31.545 | 4.1738 | 4.5474 | 14.2196 | 54.062 | 18.8063 | 71.5003 | -6.9556 | 0.94694
226.3713 | 247.6614 | 6.25% | 11.9722 | 70.5411 | 155.8302 | 36.8287 | 0.26613 | 110.45 | 2.5262 | 183.8934 | 8.047 | 256.819 | 18.3127 | 328.773 | 33.9877 | 399.2518 | 55.3311 | 467.7223 | 82.4313 | 533.7063 | 115.1257 | 598.8421 | 149.2973 | 671.0659 | 161.1166 | 0.80098 | 226.3713 | 19.7249 | 0.0071514 | 0.067656 | 0.21378 | 0.48288 | 0.89278 | 1.4518 | 2.1645 | 3.0299 | 4.0453 | 5.1745 | 0.00036256 | 0.00343 | 0.010838 | 0.024481 | 0.045262 | 0.0736 | 0.10973 | 0.15361 | 0.20508 | 0.26234 | 3.8065e-06 | 0.00041897 | 0.0046389 | 0.023673 | 0.07453 | 0.16991 | 0.29626 | 0.39196 | 0.40962 | 0.38534 | 3.5127 | 236.2337 | 9.3005 | 40.9871 | 32.8511 | 3.5585 | 4.5775 | 12.3772 | 56.6615 | 20.1836 | 92.3981 | -9.5083 | 0.46423
210.802 | 221.7002 | 4.419% | 11.4215 | 58.8748 | 151.9272 | 36.8288 | 0.26107 | 110.4515 | 2.4784 | 183.9029 | 7.8961 | 256.8554 | 17.9731 | 328.8714 | 33.364 | 399.4651 | 54.3267 | 468.122 | 80.9535 | 534.3797 | 113.091 | 599.8482 | 146.6184 | 672.1962 | 157.6361 | 0.55073 | 210.802 | 15.5693 | 0.0050568 | 0.04784 | 0.15117 | 0.34147 | 0.63135 | 1.0267 | 1.5309 | 2.1433 | 2.8616 | 3.6594 | 0.0003248 | 0.0030727 | 0.0097096 | 0.021932 | 0.040551 | 0.065945 | 0.098329 | 0.13766 | 0.1838 | 0.23504 | 3.0548e-06 | 0.00033624 | 0.003723 | 0.019 | 0.059824 | 0.13641 | 0.23787 | 0.31479 | 0.329 | 0.30933 | 2.8206 | 218.5866 | 8.6058 | 41.4827 | 33.9549 | 2.9533 | 4.5745 | 10.7816 | 59.2295 | 21.609 | 118.7107 | -11.8474 | -0.058157
198.4038 | 199.0237 | 3.125% | 11.0399 | 49.2414 | 149.1624 | 36.8288 | 0.2575 | 110.4525 | 2.4446 | 183.9096 | 7.7894 | 256.8807 | 17.733 | 328.9398 | 32.9228 | 399.6136 | 53.616 | 468.4003 | 79.9071 | 534.8488 | 111.6495 | 600.5486 | 144.7194 | 672.9791 | 155.1695 | 0.3816 | 198.4038 | 12.3982 | 0.0035757 | 0.033828 | 0.1069 | 0.24146 | 0.44646 | 0.72608 | 1.0827 | 1.5159 | 2.024 | 2.5878 | 0.00028841 | 0.0027285 | 0.0086219 | 0.019476 | 0.03601 | 0.058563 | 0.087328 | 0.12227 | 0.16325 | 0.20873 | 2.4087e-06 | 0.00026512 | 0.0029356 | 0.014982 | 0.047176 | 0.10758 | 0.18763 | 0.24833 | 0.25955 | 0.24394 | 2.2248 | 204.6029 | 8.0552 | 41.8262 | 34.8835 | 2.3932 | 4.5495 | 9.3813 | 61.6899 | 22.829 | 150.1202 | -13.77 | -0.61584
188.4524 | 179.7554 | 2.21% | 10.774 | 41.2475 | 147.2049 | 36.8288 | 0.25497 | 110.4533 | 2.4207 | 183.9142 | 7.714 | 256.8984 | 17.5632 | 328.9877 | 32.6108 | 399.7174 | 53.1132 | 468.5949 | 79.1666 | 535.1769 | 110.6289 | 601.0383 | 143.3743 | 673.5245 | 153.4227 | 0.26592 | 188.4524 | 9.9514 | 0.0025284 | 0.02392 | 0.075587 | 0.17074 | 0.31571 | 0.51345 | 0.76568 | 1.0721 | 1.4315 | 1.83 | 0.00025408 | 0.0024037 | 0.0075956 | 0.017158 | 0.031725 | 0.051596 | 0.076942 | 0.10773 | 0.14385 | 0.18389 | 1.8694e-06 | 0.00020576 | 0.0022783 | 0.011628 | 0.036617 | 0.083505 | 0.14565 | 0.19279 | 0.20152 | 0.18935 | 1.7271 | 193.4281 | 7.6153 | 42.0655 | 35.6561 | 1.899 | 4.5104 | 8.1447 | 63.9918 | 23.6637 | 185.9217 | -15.1374 | -1.1961
180.4092 | 163.7614 | 1.562% | 10.5879 | 34.5896 | 145.8196 | 36.8288 | 0.25318 | 110.4538 | 2.4038 | 183.9174 | 7.6606 | 256.9108 | 17.4431 | 329.0213 | 32.3901 | 399.7902 | 52.7575 | 468.7314 | 78.6426 | 535.4071 | 109.9065 | 601.3818 | 142.422 | 673.906 | 152.1861 | 0.18607 | 180.4092 | 8.0433 | 0.0017879 | 0.016914 | 0.053448 | 0.12074 | 0.22325 | 0.36309 | 0.54146 | 0.75816 | 1.0123 | 1.294 | 0.00022228 | 0.0021029 | 0.0066451 | 0.015011 | 0.027756 | 0.045142 | 0.067319 | 0.094261 | 0.12586 | 0.16089 | 1.4308e-06 | 0.00015748 | 0.0017438 | 0.0089002 | 0.028027 | 0.063919 | 0.1115 | 0.14759 | 0.15428 | 0.14493 | 1.3221 | 184.4308 | 7.2611 | 42.233 | 36.2901 | 1.4795 | 4.4634 | 7.0513 | 66.1045 | 24.0231 | 225.2107 | -15.8952 | -1.7817
173.8688 | 150.7379 | 1.105% | 10.4573 | 29.0294 | 144.8394 | 36.8289 | 0.25191 | 110.4541 | 2.3918 | 183.9197 | 7.6229 | 256.9195 | 17.3582 | 329.0449 | 32.234 | 399.8414 | 52.5059 | 468.8274 | 78.272 | 535.5689 | 109.3954 | 601.6233 | 141.7481 | 674.1738 | 151.3111 | 0.1306 | 173.8688 | 6.5404 | 0.0012642 | 0.01196 | 0.037794 | 0.085374 | 0.15786 | 0.25675 | 0.3829 | 0.53615 | 0.7159 | 0.91505 | 0.00019329 | 0.0018287 | 0.0057785 | 0.013053 | 0.024137 | 0.039256 | 0.058543 | 0.081975 | 0.10946 | 0.13991 | 1.0819e-06 | 0.00011909 | 0.0013186 | 0.0067304 | 0.021195 | 0.048339 | 0.084322 | 0.11163 | 0.11668 | 0.1096 | 0.99987 | 177.139 | 6.974 | 42.3505 | 36.8029 | 1.1347 | 4.4128 | 6.0862 | 68.0141 | 23.9005 | 267.0928 | -16.0677 | -2.3553
168.5228 | 140.2943 | 0.7812% | 10.3655 | 24.3768 | 144.146 | 36.8289 | 0.25102 | 110.4544 | 2.3833 | 183.9213 | 7.5962 | 256.9257 | 17.2981 | 329.0615 | 32.1236 | 399.8775 | 52.3279 | 468.895 | 78.0098 | 535.6829 | 109.0338 | 601.7934 | 141.2713 | 674.3621 | 150.6921 | 0.091857 | 168.5228 | 5.346 | 0.00089393 | 0.0084571 | 0.026724 | 0.060369 | 0.11163 | 0.18156 | 0.27076 | 0.37914 | 0.50625 | 0.64705 | 0.00016722 | 0.001582 | 0.004999 | 0.011292 | 0.020881 | 0.033961 | 0.050647 | 0.07092 | 0.094698 | 0.12104 | 8.0969e-07 | 8.9122e-05 | 0.00098685 | 0.005037 | 0.015862 | 0.036178 | 0.06311 | 0.083549 | 0.087336 | 0.082026 | 0.74835 | 171.1958 | 6.74 | 42.4332 | 37.2125 | 0.85875 | 4.362 | 5.2372 | 69.7186 | 23.3513 | 310.857 | -15.7361 | -2.9017
164.1338 | 132.0182 | 0.5524% | 10.3008 | 20.4782 | 143.6555 | 36.8289 | 0.25039 | 110.4546 | 2.3774 | 183.9224 | 7.5774 | 256.93 | 17.2556 | 329.0732 | 32.0455 | 399.9029 | 52.2021 | 468.9426 | 77.8243 | 535.7633 | 108.778 | 601.9133 | 140.934 | 674.4947 | 150.2542 | 0.064708 | 164.1338 | 4.3891 | 0.0006321 | 0.0059801 | 0.018897 | 0.042687 | 0.078934 | 0.12838 | 0.19146 | 0.2681 | 0.35799 | 0.45754 | 0.00014402 | 0.0013625 | 0.0043054 | 0.0097258 | 0.017984 | 0.02925 | 0.043622 | 0.061083 | 0.081564 | 0.10425 | 6.0061e-07 | 6.6109e-05 | 0.00073203 | 0.0037364 | 0.011767 | 0.026837 | 0.046817 | 0.06198 | 0.064791 | 0.060847 | 0.55515 | 166.3283 | 6.5484 | 42.4914 | 37.536 | 0.64258 | 4.3128 | 4.4936 | 71.2245 | 22.4658 | 356.0851 | -15.0118 | -3.4098
160.5167 | 125.5167 | 0.3906% | 10.2551 | 17.208 | 143.3087 | 36.8289 | 0.24994 | 110.4547 | 2.3731 | 183.9232 | 7.564 | 256.9331 | 17.2256 | 329.0815 | 31.9903 | 399.9208 | 52.1131 | 468.9763 | 77.6932 | 535.8201 | 108.5972 | 601.9979 | 140.6954 | 674.5882 | 149.9444 | 0.045633 | 160.5167 | 3.617 | 0.00044697 | 0.0042285 | 0.013362 | 0.030185 | 0.055815 | 0.090781 | 0.13539 | 0.18958 | 0.25315 | 0.32353 | 0.00012357 | 0.0011691 | 0.0036942 | 0.0083451 | 0.015431 | 0.025098 | 0.03743 | 0.052413 | 0.069987 | 0.089447 | 4.4218e-07 | 4.8671e-05 | 0.00053894 | 0.0027508 | 0.008663 | 0.019758 | 0.034469 | 0.045634 | 0.047703 | 0.044798 | 0.40873 | 162.3252 | 6.3908 | 42.5325 | 37.7893 | 0.4763 | 4.2669 | 3.8454 | 72.5437 | 21.3462 | 402.6981 | -14.0125 | -3.8728
157.5264 | 120.4402 | 0.2762% | 10.2229 | 14.463 | 143.0634 | 36.8289 | 0.24963 | 110.4548 | 2.3702 | 183.9238 | 7.5546 | 256.9352 | 17.2044 | 329.0873 | 31.9513 | 399.9335 | 52.0502 | 469 | 77.6005 | 535.8601 | 108.4692 | 602.0577 | 140.5266 | 674.6542 | 149.7254 | 0.032206 | 157.5264 | 2.9903 | 0.00031605 | 0.00299 | 0.0094485 | 0.021344 | 0.039468 | 0.064192 | 0.095734 | 0.13406 | 0.17901 | 0.22877 | 0.00010569 | 0.0009999 | 0.0031597 | 0.0071376 | 0.013198 | 0.021467 | 0.032015 | 0.04483 | 0.059862 | 0.076505 | 3.2348e-07 | 3.5605e-05 | 0.00039426 | 0.0020124 | 0.0063374 | 0.014455 | 0.025216 | 0.033385 | 0.034899 | 0.032772 | 0.29901 | 159.0215 | 6.2607 | 42.5615 | 37.9864 | 0.35026 | 4.2248 | 3.2827 | 73.6915 | 20.0888 | 450.9568 | -12.8466 | -4.2878
155.0475 | 116.4909 | 0.1953% | 10.2002 | 12.1576 | 142.8899 | 36.8289 | 0.2494 | 110.4549 | 2.368 | 183.9242 | 7.5479 | 256.9367 | 17.1894 | 329.0914 | 31.9237 | 399.9424 | 52.0057 | 469.0168 | 77.5349 | 535.8884 | 108.3788 | 602.0999 | 140.4073 | 674.7008 | 149.5705 | 0.022743 | 155.0475 | 2.4789 | 0.00022348 | 0.0021143 | 0.0066811 | 0.015092 | 0.027908 | 0.045391 | 0.067695 | 0.094794 | 0.12658 | 0.16177 | 9.0156e-05 | 0.00085292 | 0.0026952 | 0.0060885 | 0.011258 | 0.018311 | 0.027309 | 0.038241 | 0.051064 | 0.065259 | 2.3537e-07 | 2.5907e-05 | 0.00028687 | 0.0014642 | 0.0046113 | 0.010518 | 0.018348 | 0.024292 | 0.025394 | 0.023846 | 0.21757 | 156.287 | 6.153 | 42.5819 | 38.1391 | 0.25589 | 4.187 | 2.7964 | 74.6845 | 18.7756 | 501.4396 | -11.6042 | -4.6547
152.988 | 113.4239 | 0.1381% | 10.1841 | 10.2208 | 142.7672 | 36.8289 | 0.24924 | 110.4549 | 2.3665 | 183.9245 | 7.5432 | 256.9378 | 17.1787 | 329.0944 | 31.9042 | 399.9488 | 51.9742 | 469.0287 | 77.4885 | 535.9084 | 108.3148 | 602.1297 | 140.3229 | 674.7337 | 149.4609 | 0.016066 | 152.988 | 2.0595 | 0.00015803 | 0.001495 | 0.0047243 | 0.010672 | 0.019734 | 0.032097 | 0.047868 | 0.06703 | 0.089506 | 0.11439 | 7.6729e-05 | 0.0007259 | 0.0022938 | 0.0051817 | 0.0095818 | 0.015584 | 0.023242 | 0.032546 | 0.043459 | 0.055541 | 1.7048e-07 | 1.8765e-05 | 0.00020779 | 0.0010606 | 0.0033401 | 0.0076182 | 0.01329 | 0.017596 | 0.018394 | 0.017272 | 0.1576 | 154.0178 | 6.0637 | 42.5964 | 38.2571 | 0.18592 | 4.1534 | 2.3777 | 75.5394 | 17.47 | 555.015 | -10.3544 | -4.9756
142.471 | 106.1231 | 0% | 10.1454 | 0 | 142.471 | 36.8289 | 0.24886 | 110.455 | 2.3629 | 183.9252 | 7.5318 | 256.9404 | 17.1531 | 329.1014 | 31.8571 | 399.964 | 51.8982 | 469.0573 | 77.3765 | 535.9566 | 108.1603 | 602.2016 | 140.1191 | 674.8131 | 149.1964 | 0.038735 | 142.471 | 10.517 | 0.00038151 | 0.0036093 | 0.011405 | 0.025764 | 0.047642 | 0.077488 | 0.11556 | 0.16183 | 0.21609 | 0.27616 | 3.6275e-05 | 0.00034319 | 0.0010845 | 0.0024498 | 0.00453 | 0.0073679 | 0.010988 | 0.015387 | 0.020547 | 0.026258 | 3.8106e-08 | 4.1943e-06 | 4.6444e-05 | 0.00023706 | 0.00074657 | 0.0017028 | 0.0029707 | 0.003933 | 0.0041115 | 0.0038606 | 0.035226 | 147.7295 | 5.8161 | 42.6313 | 38.5411 | 0.041866 | 4.0482 | 1.1226 | 78.0886 | 8.2316 | 572.5894 | -4.175 | -3.0463
[62 empty] | 90% | 81.37% | 0.08838% | 8.546%
|  | fraction of draw |  |  |  | Xs(.5) | Ys(.5) | Xs(1.5) | Ys(1.5) | Xs(2.5) | Ys(2.5) | Xs(3.5) | Ys(3.5) | Xs(4.5) | Ys(4.5) | Xs(5.5) | Ys(5.5) | Xs(6.5) | Ys(6.5) | Xs(7.5) | Ys(7.5) | Xs(8.5) | Ys(8.5) | Xs(9.5) | Ys(9.5) | E(d) | Dt | Ta | T.5 | T1.5 | T2.5 | T3.5 | T4.5 | T5.5 | T6.5 | T7.5 | T8.5 | T9.5 | G.5 | G1.5 | G2.5 | G3.5 | G4.5 | G5.5 | G6.5 | G7.5 | G8.5 | G9.5 | Mv.5 | Mv1.5 | Mv2.5 | Mv3.5 | Mv4.5 | Mv5.5 | Mv6.5 | Mv7.5 | Mv8.5 | Mv9.5 | Mvs | Dta | Dta (in.) | dE(Dta) (FtLb) | Ea (FtLb) | Eb (FtLb) | Es (FtLb) |  |  | Fa | Fsa | Fvb | Fvs
|  | 100% |  |  |  | 30.6261 | 680.6804 | 91.8784 | 644.5869 | 153.1307 | 608.4934 | 214.3829 | 572.3999 | 275.6352 | 536.3064 | 336.8874 | 500.213 | 398.1397 | 464.1195 | 459.392 | 428.026 | 520.6442 | 391.9325 | 581.8965 | 355.839 | [34 empty] | 698.7271 | 27.5089 | 0 | 0 | 0 | 0 |  |  | 28.9267 | 28.4734
|  | 70.71% |  |  |  | 32.5109 | 558.8149 | 97.5327 | 530.0617 | 162.5545 | 501.3085 | 227.5763 | 472.5554 | 292.5981 | 443.8022 | 357.6199 | 415.049 | 422.6417 | 386.2959 | 487.6635 | 357.5427 | 552.6853 | 328.7895 | 617.7071 | 300.0364 |  |  | 125.5357 | 121.8801 | 114.6647 | 107.5984 | 100.7125 | 94.0467 | 87.6512 | 81.5896 | 75.9419 | 70.8072 | 66.3049 | 1.03 | 1.0948 | 1.1667 | 1.2465 | 1.3348 | 1.4322 | 1.5386 | 1.653 | 1.7729 | 1.8933 | 0.46911 | 0.41521 | 0.36561 | 0.32031 | 0.27931 | 0.24262 | 0.21022 | 0.18212 | 0.15833 | 0.13883 | 5.5634 | 635.9593 | 25.0378 | 16.0927 | 10.7016 | 3.5551 | 1.8359 |  |  | 25.9835 | 28.4874 | 8.6318 | 4.4577
|  | 50% |  |  |  | 33.6325 | 464.5871 | 100.8974 | 441.5653 | 168.1624 | 418.5434 | 235.4273 | 395.5215 | 302.6923 | 372.4997 | 369.9572 | 349.4778 | 437.2222 | 326.456 | 504.4871 | 303.4341 | 571.7521 | 280.4123 | 639.017 | 257.3904 |  |  | 97.0934 | 94.2344 | 88.5604 | 82.9549 | 77.4329 | 72.0135 | 66.7218 | 61.5906 | 56.6637 | 51.9991 | 47.6738 | 1.0303 | 1.0964 | 1.1704 | 1.2539 | 1.3483 | 1.4552 | 1.5764 | 1.7135 | 1.8672 | 2.0366 | 0.46879 | 0.41404 | 0.36328 | 0.31653 | 0.27377 | 0.23502 | 0.20026 | 0.1695 | 0.14274 | 0.11998 | 5.4078 | 524.6448 | 20.6553 | 9.5761 | 17.3159 | 5.4139 | 2.939 |  |  | 20.7639 | 28.5123 | 5.8352 | 3.4626
|  | 35.36% |  |  |  | 34.3126 | 393.0266 | 102.9378 | 374.4482 | 171.563 | 355.8697 | 240.1882 | 337.2912 | 308.8134 | 318.7127 | 377.4387 | 300.1343 | 446.0639 | 281.5558 | 514.6891 | 262.9773 | 583.3143 | 244.3988 | 651.9395 | 225.8204 |  |  | 73.7822 | 71.5637 | 67.1481 | 62.7659 | 58.4246 | 54.1341 | 49.9075 | 45.7625 | 41.7233 | 37.824 | 34.1124 | 1.031 | 1.0988 | 1.1755 | 1.2629 | 1.363 | 1.4784 | 1.6123 | 1.7684 | 1.9507 | 2.1629 | 0.46819 | 0.4122 | 0.36015 | 0.31205 | 0.2679 | 0.2277 | 0.19145 | 0.15915 | 0.13079 | 0.10638 | 5.2719 | 439.207 | 17.2916 | 5.8698 | 21.4859 | 6.4358 | 3.6169 |  |  | 17.2263 | 29.44 | 4.2216 | 2.8005
|  | 25% |  |  |  | 34.7349 | 338.8708 | 104.2047 | 323.7537 | 173.6745 | 308.6366 | 243.1443 | 293.5195 | 312.6141 | 278.4024 | 382.0839 | 263.2853 | 451.5537 | 248.1682 | 521.0235 | 233.0511 | 590.4933 | 217.934 | 659.9631 | 202.8169 |  |  | 55.8866 | 54.1575 | 50.7103 | 47.2803 | 43.8715 | 40.4892 | 37.1407 | 33.836 | 30.5893 | 27.4213 | 24.3627 | 1.0319 | 1.1021 | 1.182 | 1.2739 | 1.3803 | 1.5047 | 1.6517 | 1.827 | 2.0381 | 2.2939 | 0.46735 | 0.40975 | 0.35619 | 0.30668 | 0.26122 | 0.2198 | 0.18242 | 0.1491 | 0.11981 | 0.094575 | 5.1338 | 374.3726 | 14.7391 | 3.6998 | 24.1809 | 7.0139 | 4.0435 |  |  | 14.6983 | 31.0126 | 3.1529 | 2.3269
|  | 17.68% |  |  |  | 35.0035 | 297.7227 | 105.0106 | 285.3296 | 175.0177 | 272.9366 | 245.0248 | 260.5435 | 315.0319 | 248.1504 | 385.0389 | 235.7573 | 455.046 | 223.3643 | 525.0531 | 210.9712 | 595.0602 | 198.5781 | 665.0672 | 186.185 |  |  | 42.51 | 41.1489 | 38.4325 | 35.7253 | 33.0295 | 30.3484 | 27.6861 | 25.0485 | 22.4446 | 19.8873 | 17.3974 | 1.0331 | 1.1061 | 1.1899 | 1.287 | 1.4007 | 1.5354 | 1.6971 | 1.894 | 2.1375 | 2.4435 | 0.46631 | 0.40677 | 0.35149 | 0.30044 | 0.25365 | 0.2111 | 0.17279 | 0.13873 | 0.10892 | 0.083354 | 4.9871 | 325.1743 | 12.8021 | 2.3907 | 25.9655 | 7.3457 | 4.318 |  |  | 12.7955 | 33.0678 | 2.3784 | 1.9678
|  | 12.5% |  |  |  | 35.1783 | 266.2142 | 105.5349 | 255.9905 | 175.8916 | 245.7668 | 246.2482 | 235.5431 | 316.6048 | 225.3194 | 386.9615 | 215.0957 | 457.3181 | 204.872 | 527.6747 | 194.6482 | 598.0313 | 184.4245 | 668.388 | 174.2008 |  |  | 32.5932 | 31.509 | 29.3438 | 27.1838 | 25.0303 | 22.8852 | 20.7509 | 18.6314 | 16.5321 | 14.4621 | 12.4358 | 1.0344 | 1.1107 | 1.199 | 1.3021 | 1.4242 | 1.5707 | 1.7494 | 1.9715 | 2.2537 | 2.6209 | 0.46511 | 0.40339 | 0.34618 | 0.29351 | 0.24535 | 0.20173 | 0.16262 | 0.12804 | 0.097982 | 0.072449 | 4.8327 | 287.6226 | 11.3237 | 1.5778 | 27.1723 | 7.5368 | 4.4978 |  |  | 11.2857 | 35.4766 | 1.7874 | 1.6819
|  | 8.839% |  |  |  | 35.2942 | 241.8581 | 105.8827 | 233.382 | 176.4712 | 224.9059 | 247.0597 | 216.4297 | 317.6482 | 207.9536 | 388.2367 | 199.4775 | 458.8252 | 191.0014 | 529.4137 | 182.5253 | 600.0022 | 174.0492 | 670.5906 | 165.5731 |  |  | 25.2299 | 24.3564 | 22.6112 | 20.869 | 19.1305 | 17.397 | 15.6701 | 13.9522 | 12.247 | 10.5609 | 8.9045 | 1.0359 | 1.1158 | 1.209 | 1.3188 | 1.4502 | 1.6101 | 1.8083 | 2.0601 | 2.389 | 2.8334 | 0.4638 | 0.39972 | 0.3405 | 0.28613 | 0.23663 | 0.19198 | 0.15219 | 0.11727 | 0.087199 | 0.061991 | 4.6748 | 258.7111 | 10.1855 | 1.0593 | 28.0022 | 7.6466 | 4.6174 |  |  | 10.0258 | 38.1175 | 1.3265 | 1.4453
|  | 6.25% |  |  |  | 35.3724 | 222.8442 | 106.1171 | 215.7901 | 176.8619 | 208.736 | 247.6066 | 201.6819 | 318.3513 | 194.6278 | 389.0961 | 187.5737 | 459.8408 | 180.5196 | 530.5856 | 173.4654 | 601.3303 | 166.4113 | 672.0751 | 159.3572 |  |  | 19.7249 | 19.014 | 17.5934 | 16.1746 | 14.758 | 13.3444 | 11.9348 | 10.5309 | 9.1353 | 7.7525 | 6.3906 | 1.0374 | 1.1212 | 1.2195 | 1.3366 | 1.4781 | 1.6527 | 1.873 | 2.1592 | 2.5443 | 3.0865 | 0.46245 | 0.39593 | 0.33464 | 0.27859 | 0.22778 | 0.1822 | 0.14186 | 0.10675 | 0.076876 | 0.05224 | 4.5186 | 236.2337 | 9.3005 | 0.72088 | 28.5799 | 7.7092 | 4.6979 |  |  | 8.9283 | 40.8728 | 0.96713 | 1.2441
|  | 4.419% |  |  |  | 35.4257 | 207.8582 | 106.2771 | 201.9708 | 177.1284 | 196.0833 | 247.9798 | 190.1958 | 318.8312 | 184.3083 | 389.6825 | 178.4209 | 460.5339 | 172.5334 | 531.3853 | 166.6459 | 602.2367 | 160.7584 | 673.088 | 154.871 |  |  | 15.5693 | 14.9861 | 13.8203 | 12.6555 | 11.4921 | 10.3306 | 9.1716 | 8.0162 | 6.8663 | 5.7251 | 4.5992 | 1.0389 | 1.1266 | 1.2302 | 1.3548 | 1.5071 | 1.6976 | 1.9422 | 2.2675 | 2.7195 | 3.3852 | 0.46108 | 0.39214 | 0.32882 | 0.27115 | 0.21911 | 0.1727 | 0.13193 | 0.096793 | 0.067293 | 0.043428 | 4.3689 | 218.5866 | 8.6058 | 0.49565 | 28.9857 | 7.7445 | 4.7526 |  |  | 7.9426 | 43.6331 | 0.69082 | 1.07
|  | 3.125% |  |  |  | 35.4624 | 195.9418 | 106.3873 | 191.0176 | 177.3121 | 186.0935 | 248.2369 | 181.1693 | 319.1618 | 176.2452 | 390.0866 | 171.321 | 461.0114 | 166.3969 | 531.9363 | 161.4728 | 602.8611 | 156.5486 | 673.7859 | 151.6245 |  |  | 12.3982 | 11.9166 | 10.9537 | 9.9915 | 9.0302 | 8.0699 | 7.1113 | 6.155 | 5.2024 | 4.2559 | 3.3207 | 1.0404 | 1.1319 | 1.2409 | 1.373 | 1.5363 | 1.7434 | 2.0143 | 2.3832 | 2.9132 | 3.7336 | 0.45976 | 0.38846 | 0.32321 | 0.26401 | 0.21085 | 0.16373 | 0.12266 | 0.087627 | 0.058642 | 0.035701 | 4.2293 | 204.6029 | 8.0552 | 0.34344 | 29.2721 | 7.7641 | 4.79 |  |  | 7.0417 | 46.3051 | 0.4831 | 0.91837
|  | 2.21% |  |  |  | 35.4879 | 186.3901 | 106.4637 | 182.2653 | 177.4395 | 178.1406 | 248.4153 | 174.0158 | 319.3911 | 169.8911 | 390.367 | 165.7663 | 461.3428 | 161.6415 | 532.3186 | 157.5168 | 603.2944 | 153.392 | 674.2702 | 149.2673 |  |  | 9.9514 | 9.5517 | 8.7526 | 7.9539 | 7.1557 | 6.3583 | 5.5618 | 4.7669 | 3.9744 | 3.1862 | 2.4064 | 1.0418 | 1.137 | 1.2511 | 1.3907 | 1.5651 | 1.7892 | 2.0876 | 2.5039 | 3.1233 | 4.1354 | 0.4585 | 0.38499 | 0.31793 | 0.25733 | 0.20317 | 0.15546 | 0.11419 | 0.079381 | 0.051017 | 0.029101 | 4.1021 | 193.4281 | 7.6153 | 0.23932 | 29.4749 | 7.7749 | 4.8156 |  |  | 6.2134 | 48.8174 | 0.33091 | 0.78597
|  | 1.562% |  |  |  | 35.5057 | 178.6797 | 106.5171 | 175.2207 | 177.5284 | 171.7618 | 248.5398 | 168.3028 | 319.5512 | 164.8439 | 390.5625 | 161.3849 | 461.5739 | 157.9259 | 532.5853 | 154.467 | 603.5967 | 151.008 | 674.608 | 147.549 |  |  | 8.0433 | 7.7104 | 7.0448 | 6.3794 | 5.7143 | 5.0497 | 4.3858 | 3.7228 | 3.0615 | 2.4031 | 1.7511 | 1.0432 | 1.1417 | 1.2608 | 1.4076 | 1.5928 | 1.8339 | 2.1605 | 2.6273 | 3.347 | 4.5932 | 0.45733 | 0.38178 | 0.31307 | 0.25119 | 0.19616 | 0.14797 | 0.10661 | 0.0721 | 0.044425 | 0.02359 | 3.9885 | 184.4308 | 7.2611 | 0.16747 | 29.6189 | 7.7808 | 4.8333 |  |  | 5.4532 | 51.1222 | 0.22232 | 0.6707
|  | 1.105% |  |  |  | 35.5181 | 172.4173 | 106.5544 | 169.5144 | 177.5907 | 166.6114 | 248.627 | 163.7085 | 319.6632 | 160.8056 | 390.6995 | 157.9026 | 461.7358 | 154.9997 | 532.7721 | 152.0967 | 603.8083 | 149.1938 | 674.8446 | 146.2908 |  |  | 6.5404 | 6.2624 | 5.7065 | 5.1507 | 4.5951 | 4.0398 | 3.485 | 2.9307 | 2.3776 | 1.8265 | 1.2802 | 1.0444 | 1.1461 | 1.2698 | 1.4233 | 1.619 | 1.8767 | 2.2317 | 2.7509 | 3.5808 | 5.1087 | 0.45626 | 0.37885 | 0.30865 | 0.24566 | 0.18987 | 0.1413 | 0.099928 | 0.065767 | 0.038814 | 0.019069 | 3.8883 | 177.139 | 6.974 | 0.11754 | 29.721 | 7.7839 | 4.8456 |  |  | 4.76 | 53.1943 | 0.14677 | 0.57075
|  | 0.7812% |  |  |  | 35.5269 | 167.304 | 106.5806 | 164.8663 | 177.6344 | 162.4286 | 248.6882 | 159.9909 | 319.7419 | 157.5533 | 390.7957 | 155.1156 | 461.8494 | 152.6779 | 532.9032 | 150.2402 | 603.957 | 147.8025 | 675.0107 | 145.3648 |  |  | 5.346 | 5.1133 | 4.6482 | 4.1831 | 3.7181 | 3.2533 | 2.7887 | 2.3246 | 1.8612 | 1.3992 | 0.9408 | 1.0455 | 1.1501 | 1.278 | 1.4378 | 1.6433 | 1.917 | 2.2998 | 2.8724 | 3.8208 | 5.6824 | 0.4553 | 0.37623 | 0.3047 | 0.24073 | 0.1843 | 0.13542 | 0.094097 | 0.060319 | 0.034091 | 0.015413 | 3.8012 | 171.1958 | 6.74 | 0.082671 | 29.7935 | 7.7856 | 4.8541 |  |  | 4.1336 | 55.0268 | 0.09539 | 0.48453
|  | 0.5524% |  |  |  | 35.533 | 163.1098 | 106.5991 | 161.062 | 177.6652 | 159.0142 | 248.7312 | 156.9664 | 319.7973 | 154.9186 | 390.8634 | 152.8707 | 461.9294 | 150.8229 | 532.9955 | 148.7751 | 604.0616 | 146.7273 | 675.1276 | 144.6795 |  |  | 4.3891 | 4.1942 | 3.8043 | 3.4146 | 3.0249 | 2.6353 | 2.2459 | 1.8567 | 1.468 | 1.0803 | 0.69527 | 1.0465 | 1.1537 | 1.2854 | 1.451 | 1.6655 | 1.9543 | 2.3639 | 2.9898 | 4.0628 | 6.3127 | 0.45445 | 0.3739 | 0.30121 | 0.23638 | 0.17941 | 0.1303 | 0.089058 | 0.055674 | 0.03015 | 0.012488 | 3.726 | 166.3283 | 6.5484 | 0.058237 | 29.8449 | 7.7865 | 4.86 |  |  | 3.5726 | 56.6263 | 0.06116 | 0.41049
|  | 0.3906% |  |  |  | 35.5374 | 159.6563 | 106.6121 | 157.9355 | 177.6868 | 156.2147 | 248.7616 | 154.4939 | 319.8363 | 152.7731 | 390.911 | 151.0523 | 461.9858 | 149.3315 | 533.0605 | 147.6107 | 604.1353 | 145.8899 | 675.21 | 144.1691 |  |  | 3.617 | 3.4535 | 3.1265 | 2.7996 | 2.4727 | 2.1458 | 1.8191 | 1.4925 | 1.1662 | 0.84063 | 0.51698 | 1.0473 | 1.1569 | 1.292 | 1.4628 | 1.6856 | 1.9884 | 2.4235 | 3.1015 | 4.3028 | 6.9965 | 0.45369 | 0.37185 | 0.29814 | 0.23258 | 0.17515 | 0.12587 | 0.084734 | 0.051737 | 0.026881 | 0.010167 | 3.6616 | 162.3252 | 6.3908 | 0.04107 | 29.8814 | 7.787 | 4.8641 |  |  | 3.0749 | 58.0084 | 0.038756 | 0.3472
|  | 0.2762% |  |  |  | 35.5404 | 156.8032 | 106.6213 | 155.3569 | 177.7021 | 153.9106 | 248.783 | 152.4643 | 319.8638 | 151.018 | 390.9447 | 149.5717 | 462.0255 | 148.1254 | 533.1064 | 146.6791 | 604.1872 | 145.2328 | 675.2681 | 143.7865 |  |  | 2.9903 | 2.8531 | 2.5786 | 2.3041 | 2.0297 | 1.7553 | 1.4809 | 1.2067 | 0.93269 | 0.65912 | 0.38695 | 1.0481 | 1.1597 | 1.2978 | 1.4733 | 1.7036 | 2.0192 | 2.4781 | 3.2061 | 4.5369 | 7.728 | 0.45303 | 0.37006 | 0.29547 | 0.22928 | 0.17147 | 0.12206 | 0.081043 | 0.048415 | 0.024178 | 0.0083331 | 3.6067 | 159.0215 | 6.2607 | 0.028986 | 29.9073 | 7.7872 | 4.867 |  |  | 2.6369 | 59.1932 | 0.024314 | 0.29327
|  | 0.1953% |  |  |  | 35.5426 | 154.4396 | 106.6278 | 153.2239 | 177.7129 | 152.0081 | 248.7981 | 150.7924 | 319.8833 | 149.5766 | 390.9684 | 148.3608 | 462.0536 | 147.1451 | 533.1388 | 145.9293 | 604.2239 | 144.7135 | 675.3091 | 143.4978 |  |  | 2.4789 | 2.3636 | 2.1331 | 1.9025 | 1.672 | 1.4416 | 1.2111 | 0.98076 | 0.75052 | 0.52058 | 0.29164 | 1.0488 | 1.1621 | 1.3029 | 1.4825 | 1.7196 | 2.0467 | 2.5275 | 3.3028 | 4.7617 | 8.4996 | 0.45246 | 0.36851 | 0.29316 | 0.22643 | 0.16831 | 0.1188 | 0.077905 | 0.045621 | 0.021949 | 0.0068889 | 3.5601 | 156.287 | 6.153 | 0.020468 | 29.9256 | 7.7873 | 4.869 |  |  | 2.2542 | 60.2029 | 0.015124 | 0.24747
|  | 0.1381% |  |  |  | 35.5441 | 152.477 | 106.6323 | 151.4549 | 177.7205 | 150.4328 | 248.8088 | 149.4107 | 319.897 | 148.3886 | 390.9852 | 147.3666 | 462.0734 | 146.3445 | 533.1616 | 145.3224 | 604.2498 | 144.3003 | 675.3381 | 143.2782 |  |  | 2.0595 | 1.9627 | 1.769 | 1.5753 | 1.3817 | 1.188 | 0.9944 | 0.80082 | 0.60732 | 0.41402 | 0.22142 | 1.0493 | 1.1642 | 1.3074 | 1.4906 | 1.7336 | 2.0711 | 2.5718 | 3.3912 | 4.9745 | 9.3014 | 0.45197 | 0.36717 | 0.29117 | 0.22398 | 0.1656 | 0.11602 | 0.075244 | 0.043275 | 0.020111 | 0.0057523 | 3.5206 | 154.0178 | 6.0637 | 0.01446 | 29.9386 | 7.7874 | 4.8704 |  |  | 1.922 | 61.0598 | 0.0093403 | 0.20866
|  | 0% |  |  |  | 35.5478 | 142.471 | 106.6433 | 142.471 | 177.7389 | 142.471 | 248.8345 | 142.471 | 319.93 | 142.471 | 391.0256 | 142.471 | 462.1212 | 142.471 | 533.2167 | 142.471 | 604.3123 | 142.471 | 675.4079 | 142.471 |  |  | 10.517 | 10.0059 | 8.9839 | 7.9618 | 6.9398 | 5.9177 | 4.8957 | 3.8738 | 2.8519 | 1.8304 | 0.81025 | 1.0511 | 1.1707 | 1.3209 | 1.5155 | 1.7772 | 2.1482 | 2.7149 | 3.6877 | 5.7458 | 12.9799 | 0.45048 | 0.36315 | 0.28522 | 0.21669 | 0.15757 | 0.10784 | 0.067519 | 0.036596 | 0.015074 | 0.0029539 | 3.4062 | 147.7295 | 5.8161 | 0.034862 | 29.9701 | 7.7874 | 4.8737 |  |  | 0.91342 | 63.537 | 0.0009922 | 0.095942
[63 empty] | 63.27% | 16.44% | 10.29%